## 200
SECTION 201 CLEARING & GRUBBING
I-1 2/07 | MATERIAL |  | PURP. | SAMPLED BY | TESTED BY | MIN. FREQ. | MIN. QUANT. | CERT. | SMALL QUANTITY | TYPICAL HANDLING TIME | REMARKS
|  |  |  | METHOD |  |  | CONTAINER | DISTR.
| BACKFILL SOIL (HOLES) | Usable Soil | Accept. | SEE SECTION 203 OF THIS MANUAL | Dist. Lab
SECTION 202 REMOVING OR RELOCATING STRUCTURES AND OBSTRUCTIONS
I-2 2/07 | MATERIAL |  | PURP. | SAMPLED BY | TESTED BY | MIN. FREQ. | MIN. QUANT. | CERT. | SMALL QUANTITY | TYPICAL HANDLING TIME | REMARKS
|  |  |  | METHOD |  |  | CONTAINER | DISTR.
| BACKFILL | Usable Soil | Accept. | SEE SECTION 203 OF THIS MANUAL | Dist. Lab
SECTION 203 EXCAVATION & EMBANKMENT
I-3 2/07 | MATERIAL |  | PURP. | SAMPLED BY | TESTED BY | MIN. FREQ. | MIN. QUANT. | CERT. | SMALL QUANTITY | TYPICAL HANDLING TIME | REMARKS
|  |  |  | METHOD |  |  | CONTAINER | DISTR.
| EMBANKMENT, CUT & FILL AREAS | Density | Quality Control | Contractor TR 401 | Contractor | * | ----- | ----- | ----- | ----- | *Shall check sufficient to ensure specifications are met.
|  |  | Accept. | Proj. Engr. TR 401 | Proj. Engr. | 1/1,000 lin ft/ 2-lane rdwy /lift* | ----- | ----- | ----- | 1/2 hr. | *DOTD TR 415 or TR 418 will be completed by the Department for each section/lift as needed for optimum moisture content and determining % compaction.
|  |  | IA | Dist. Lab TR 401 | Dist. Lab | SEE INDEPENDENT ASSURANCE PROGRAM S 701.
|  | Embankment lift (Uncompacted Thickness) or Subgrade Preparation | Quality Control | Contractor | Contractor | * | ----- | ----- | ----- | ----- | *Shall check sufficient to ensure specifications are met.
|  |  | Accept. | * | Proj. Engr. | 1/1,000 lin ft/ 2-lane rdwy /lift | ----- | ----- | ----- | ----- | *Proj. Engr. to check lift thickness during placement & thickness of top layer during preparation.
|  | Moisture Content @ time of compaction | Quality Control | Contractor TR 403 | Contractor | * | ----- | ----- | ----- | ----- | *Shall check sufficient to ensure specifications are met.
|  |  | Accept. | Proj. Engr. TR 403 | Proj. Engr. | 1/1,000 lin ft/ 2-lane rdwy /lift | ----- | ----- | ----- | 1 hr. | Test taken during or just prior to compaction operation.
|  | Soil on Cut Slope (for PH and PI) | Accept. | Proj. Engr. S 401 | Dist. Lab | 1/1,000 lin ft/ slope/soil type | 1 full sample sack | ----- | ----- | 5 days | To determine the need for plastic soil blanket or soil modification option.
SECTION 203 EXCAVATION & EMBANKMENT (Cont'd)
I-4 2/07 | MATERIAL |  | PURP. | SAMPLED BY | TESTED BY | MIN. FREQ. | MIN. QUANT. | CERT. | SMALL QUANTITY | TYPICAL HANDLING TIME | REMARKS
|  |  |  | METHOD |  |  | CONTAINER | DISTR.
| GEOTEXTILE FABRIC |  | Accept. | Proj. Engr. S 601 | Mat. Lab | 1/type/ shipment/ source | 3 lin ft of full width of fabric roll* | CC 1 | 150 yd2 | 10 days | (AML) Visually inspect seams & UV damage. Seams other than 401 or "J" shall be approved by the Materials & Testing Section. See QA Manual. *Sample a minimum of 18 ft2. Avoid sampling at end of roll.
| LIME | Agricultural | Accept. | Proj. Engr. S 102 or S 101 | Mat. Lab | SEE SECTION 718 OF THIS MANUAL.
|  | Hydrated or Quick Lime | Accept./ Verif./ Prelim. Source Approval | SEE SECTION 304 OF THIS MANUAL.
| NON-PLASTIC EMBANKMENT | Density | Quality Control | Contractor TR 401 | Contractor | * | ----- | ----- | ----- | ----- | *Shall check sufficient to ensure specifications are met.
|  |  | Accept. | Proj. Engr. TR 401 | Proj. Engr. | 1/1,000 lin ft/2-lane rdwy/lift | ----- | ----- | ----- | 1/2 hr. | -----
|  |  | IA | Dist. Lab TR 401 | Dist. Lab | SEE INDEPENDENT ASSURANCE PROGRAM S 701.
|  | Embankment Lift (Uncompacted Thickness) | Quality Control | ----- | Contractor | * | ----- | ----- | ----- | ----- | *Shall check sufficient to ensure specifications are met.
|  |  | Accept. | Proj. Engr.* | Proj. Engr. | 1/1,000 lin ft/ 2 lane rdwy/ lift | ----- | ----- | ----- | ----- | *Check lift thickness during placement.
|  | Moisture Content @ Time of Compaction | Quality Control | Contractor TR 403 | Contractor | * | ----- | ----- | ----- | ----- | *Shall check sufficient to ensure specifications are met.
|  |  | Accept. | Proj. Engr. TR 403 | Proj. Engr. | 1/1,000 lin ft/ 2 lane rdwy/ lift | 1 gal Friction top can | ----- | ----- | 1 hr. | -----
|  | Blended Calcium Sulfate | Prelim. Source Approval | Dist. Lab S 101 | Mat. Lab | 1/source/ blend | 6 full sample sacks | ----- | ----- | 4 weeks | Source shall be approved by the Materials and Testing Lab prior to use.
|  |  | Quality Control | Contractor S 101 | Contractor | * | ----- | ----- | ----- | ----- | *Shall check sufficient to ensure specifications are met.
|  |  | Accept. | Proj. Engr. S 101 | Dist. Lab | 1/2,000 yd3 | 1 full sample sack | ----- | 500 yd3 | 4 days | Shall be from an approved source.
|  |  | IA | Dist. Lab S 101 | Dist. Lab | SEE INDEPENDENT ASSURANCE PROGRAM S 701.
SECTION 203 EXCAVATION & EMBANKMENT (Cont'd)
I-5 2/07 | MATERIAL |  | PURP. | SAMPLED BY | TESTED BY | MIN. FREQ. | MIN. QUANT. | CERT. | SMALL QUANTITY | TYPICAL HANDLING TIME | REMARKS
|  |  |  | METHOD |  |  | CONTAINER | DISTR.
| NON-PLASTIC EMBANKMENT (Cont'd) | Sand | Quality Control | Contractor S 401 | Contractor | * | ----- | ----- | ----- | ----- | *Shall check sufficient to ensure specifications are met.
|  |  | Accept. | Proj. Engr. *S 401 | Dist. Lab | 1/2,000 yd3 | 1 full sample sack | ----- | 500 yd3 | 4 days | *The Dist. Lab will sample if material is in borrow pit.
|  |  | IA | Dist. Lab S 401 | Dist. Lab | SEE INDEPENDENT ASSURANCE PROGRAM S 701.
|  | Stone | Quality Control | Contractor S 101 | Contractor | * | ----- | ----- | ----- | ----- | *Shall check sufficient to ensure specifications are met.
|  |  | Accept. | Proj. Engr. S 101 | Dist. Lab | 1/2,000 yd3 | 1 full sample sack | ----- | 500 yd3 | 4 days | Shall be from AML.
|  |  | IA | Dist. Lab S 101 | Dist. Lab | SEE INDEPENDENT ASSURANCE PROGRAM S 701.
| PLASTIC SOIL BLANKET | Thickness (Compacted) | Quality Control | Contractor | Contractor | * | ----- | ----- | ----- | ----- | *Shall check sufficient to ensure specifications are met.
|  |  | Accept. | Proj. Engr. | Proj. Engr. | 1/1,000 lin ft /slope | ----- | ----- | ----- | ----- | Proj. Engr. to check lift thickness after compaction.
|  | Plastic Soil | Quality Control | Contractor S 401 | Contractor | * | ----- | ----- | ----- | ----- | *Shall check sufficient to ensure specifications are met.
|  |  | Accept.** | Proj. Engr. S 401 | Dist. Lab | 1/1,000 yd3* | 1 full sample sack | ----- | 300 yd3 | 5 days | *Not required if tested & approved as excavation or borrow pit material. Pit approval allowed if identifiable strata can be isolated. **Shall support a satisfactory stand of grass in accordance with Sections 714 or 717.
| SELECTED SOIL refer to 701 repeat this column in 701 check with M. Morvant before finalized | In-Place on Roadway | Quality Control | Contractor S 401 | Contractor | * | ----- | ----- | ----- | ----- | *Shall check sufficient to ensure specifications are met.
|  |  | Accept. | Proj. Engr. S 401 | Dist. Lab | 1/1,000 lin ft/ 2-lane rdwy or 1/2,000 lin ft / shoulder | 1 full sample sack | ----- | ----- | 5 days | -----
|  | Stockpile | Quality Control | Contractor S 401 | Contractor | * | ----- | ----- | ----- | ----- | *Shall check sufficient to ensure specifications are met.
|  |  | Accept. | Proj. Engr. S 401 | Dist. Lab | 1/1,000 yd3 | ----- | ----- | ----- | 5 days | -----
SECTION 203 EXCAVATION & EMBANKMENT (Cont'd)
I-6 2/07 | MATERIAL |  | PURP. | SAMPLED BY | TESTED BY | MIN. FREQ. | MIN. QUANT. | CERT. | SMALL QUANTITY | TYPICAL HANDLING TIME | REMARKS
|  |  |  | METHOD |  |  | CONTAINER | DISTR.
| USABLE SOIL | Borrow Pits | Quality Control | Contractor S 401 | Contractor | 1 boring/acre* | ----- | ----- | ----- | ----- | *Results shall be submitted to Dist. Lab with boring request.
|  |  | Accept. | Dist. Lab S 401 | Dist. Lab | 1 boring/ acre for first 2 acres; 1 boring/2 acres there after. | 1/2 sample sack* | ----- | 100 yd3 | 6 days | *Min. 10 lb required for test. May be sampled on the roadway if questionable.
|  | Excavation | Quality Control | Contractor S 401 | Contractor | as required* | 1 full sample sack | ----- | ----- | ----- | May be accepted by subgrade soil survey upon approval of the Dist. Lab. *Sample full depth of excavation.
|  |  | Accept. | Dist. Lab S 401 | Dist. Lab | as required* | 1 full sample sack | ----- | 100 yd3 | 5 days
|  | Stockpile | Quality Control | Contractor S 401 | Dist. Lab | * | ----- | ----- | ----- | ----- | *Shall check sufficient to ensure specifications are met.
|  |  | Accept. | Proj. Engr. S 401 | Dist. Lab | 1/1,000 yd3 | 1 full sample sack | ----- | 100 yd3 | 5 days | Will be approved in stockpile before placing on project.
| Water |  | Accept. | Proj. Engr. S 303 | Mat. Lab | 1/source | 1 qt plastic bottle | ----- | ----- | 21 days | Visual inspection by P.E. Sample only if questionable.
SECTION 204 TEMPORARY EROSION CONTROL
I-7 2/07 | MATERIAL |  | PURP. | SAMPLED BY | TESTED BY | MIN. FREQ. | MIN. QUANT. | CERT. | SMALL QUANTITY | TYPICAL HANDLING TIME | REMARKS
|  |  |  | METHOD |  |  | CONTAINER | DISTR.
| BURLAP |  | Accept. | Proj. Engr. S 601 | Mat. Lab |  | 3 lin ft of full width of fabric roll* | ----- | ----- | 10 days | *Visual inspection by Proj. Engr. Sample only if questionable. Sample a minimum of 18 ft2.
| FERTILIZER |  | Accept. | SEE SECTION 718 OF THIS MANUAL. | Proj. Engr.
| HAY BALES |  | Accept | ----- | Proj. Engr. | ----- | ----- | ----- | ----- | ----- | Visual inspection by Proj. Engr.
| SILT FENCE | Geotextile Fabric (Wire Supported) | Accept. | Proj. Engr. S 601 | Mat. Lab |  | 3 lin ft of full width of fabric roll* | ----- | ----- | 10 days | (AML) *Visual inspection by Proj. Engr. Sample only if questionable. Sample a minimum of 18 ft2.
|  | Geotextile Fabric (Self Supported) | Accept. | Proj. Engr. S 601 | Mat. Lab |  | 3 lin ft of full width of fabric roll* | ----- | ----- | 10 days | (AML) *Visual inspection by Proj. Engr. Sample only if questionable. Sample a minimum of 18 ft2.
| JUTE FABRIC |  | Accept. | Proj. Engr. S 601 | Mat. Lab |  | ----- | ----- | ----- | 10 days | Visual inspection by Proj. Engr. Sample only if questionable.
| LIME (Agricultural) |  | Accept.* | SEE SECTION 718 OF THIS MANUAL. | Mat. Lab | [5 empty] | *Visual inspection by Proj. Engr. Sample only if questionable.
| LIVESTOCK WIRE |  | Accept. | Proj. Engr. S 601 | Mat. Lab |  | ----- | ----- | ----- | 10 days | *Visual inspection by Proj. Engr. Sample only if questionable.
| TEMPORARY CONSTRUCTION ENTRANCE M. Morvant will check spec | Geotextile Fabric | Accept. | Proj. Engr. S 601 | Mat. Lab |  | 3 lin ft of full width of fabric roll* | ----- | ----- | 10 days | (AML)*Visual inspection by Proj. Engr. Sample only if questionable. Sample a minimum of 18 ft2.
|  | Recycled PCC | Accept. |  | Proj. Engr. |  |  | ----- | ----- | ----- | *Visual inspection by Proj. Engr. Sample only if questionable. Sample size and unit weight determined by Dist. Lab. Must be from approved source.
|  | Stone | Accept. |  | Proj. Engr. |  |  | ----- | ----- | ----- | (AML) *Visual inspection by Proj. Engr. Sample only if questionable. Sample size and unit weight determined by Dist. Lab. Must be from an approved source.
SECTION 204 TEMPORARY EROSION CONTROL (Cont'd)
I-8 2/07 | MATERIAL |  | PURP. | SAMPLED BY | TESTED BY | MIN. FREQ. | MIN. QUANT. | CERT. | SMALL QUANTITY | TYPICAL HANDLING TIME | REMARKS
|  |  |  | METHOD |  |  | CONTAINER | DISTR.
| MULCH | Fiber Mulch | Accept.* | SEE SECTION 716 OF THIS MANUAL. | Mat. Lab | [5 empty] | *AML
|  | Tacking Agent | Accept.* | SEE SECTION 716 OF THIS MANUAL. | Mat. Lab | [5 empty] | *AML
|  | Hay or Straw | Accept.* | SEE SECTION 716 OF THIS MANUAL. | Mat. Lab | [5 empty] | *Visual inspection by Proj. Engr. Sample only if questionable.
|  | Wood or Steel | Accept. | Proj. Engr. S 601 | Proj. Engr. | * | ----- | ----- | ----- | ----- | *Visual inspection by Proj. Engr.
| POSTS |  | Accept. | SEE SECTION 717 OF THIS MANUAL. | Proj. Engr.
| SEED | Fiber Mats | Accept. | ----- | Mat. Lab | * | ----- | ----- | ----- | 21 days | *Visual inspection by Proj. Engr. Sample only if questionable.
| SLOPE DRAINS | Pipe | Accept. | ----- | Mat. Lab | * | ----- | ----- | ----- | 21 days | *Visual inspection by Proj. Engr.

## 300
SECTION 301 CLASS I BASE COURSE
I-9 8/09 | MATERIAL |  | PURP. | SAMPLED BY | TESTED BY | MIN. FREQ. | MIN. QUANT. | CERT. | SMALL QUANTITY | TYPICAL HANDLING TIME | REMARKS
|  |  |  | METHOD |  |  | CONTAINER | DISTR.
| AGGREGATE BASES (DEDICATED STOCKPILE) | Blended Calcium Sufate (BCS) | Prelim. Source Approval | Dist. Lab S 101 | Mat. Lab | 1/source/blend | 6 full sample sacks | ----- | ----- | 12 weeks
|  |  | Quality Control | Contractor S 101 | Contractor | * | ----- | ----- | ----- | ----- | *Must be controlled so that materials placed in stockpile will conform to specifications when tested by the Department.
|  |  | Design* | Proj. Engr. S 101 | Dist. Lab | 1/source | 6 full sample sacks | ----- | ----- | 4 days | Material must be source approved. *For moisture-density relationships.
|  |  | Accept. | Proj. Engr. S 101 | Dist. Lab | 1/1000 yd3 | 1 full sample sack | ----- | ----- | 4 days | Material must be source approved.
|  |  | IA | Dist. Lab S 101 or S 401 | Dist. Lab | SEE INDEPENDENT ASSURANCE PROGRAM S 701.
|  | Recycled PC Concrete | Prelim. Source Approval | Dist. Lab S 101 & S 801 | Mat. Lab | 1/Stockpile* | 12 full sample sacks | ----- | ----- | 5 weeks | *See S 801 for maximum stockpile quantities. Raw material stockpiles shall be approved by Dist. Lab Engr. prior to crushing.
|  |  | Quality Control | Contractor S 101 & S 801 | Contractor | * | ----- | ----- | ----- | ----- | *Must be controlled so that materials placed in stockpile will conform to specifications when tested by the Department.
|  |  | Design* | Proj. Engr. S 101 | Dist. Lab | 1/source | 6 full sample sacks | ----- | ----- | 4 days | Material must be source approved. *For moisture-density relationships.
|  |  | Accept. | Proj. Engr. S 101 | Dist. Lab | 1/1000 yd3 | 1 full sample sack | ----- | ----- | 4 days | Material must be source approved.
|  |  | IA | Dist. Lab S 101 or S 401 | Dist. Lab | SEE INDEPENDENT ASSURANCE PROGRAM S 701.
| AGGREGATE BASES (DEDICATED STOCKPILE) (Cont'd) | Stone | Quality Control | Contractor S 101 | Contractor | * | ----- | ----- | ----- | ----- | *Must be controlled so that materials placed in stockpile will conform to specifications when tested by the Department.
|  |  | Design* | Proj. Engr. S 101 | Dist. Lab | 1/source | 6 full sample sacks | ----- | ----- | 4 days | (AML) *For moisture-density relationships.
|  |  | Accept. | Proj. Engr. S 101 | Dist. Lab | 1/1000yd3 | 1 full sample sack | ----- | ----- | 4 days | -----
|  |  | IA | Dist. Lab S 101 or S 401 | Dist. Lab | SEE INDEPENDENT ASSURANCE PROGRAM S 701.
| ASPHALTIC CONCRETE BASES | FOR ALL RELATED MATERIALS, SEE SECTION 502 OF THIS MANUAL. SEE INDEPENDENT ASSURANCE PROGRAMS S 701.
SECTION 301 CLASS I BASE COURSE (Cont'd)
I-10 2/07 | MATERIAL |  | PURP. | SAMPLED BY | TESTED BY | MIN. FREQ. | MIN. QUANT. | CERT. | SMALL QUANTITY | TYPICAL HANDLING TIME | REMARKS
|  |  |  | METHOD |  |  | CONTAINER | DISTR.
| ASPHALTIC MATERIAL | Curing Membrane | SEE SECTION 506 OF THIS MANUAL.
|  | Prime Coat | SEE SECTION 505 OF THIS MANUAL.
| CEMENT (HYDRAULIC) | Types I, II & IP | Prelim. Source Approval | Mfr. S 102 | Mat. Lab | 1/month/type | 1 gal friction top can or acceptable moisture proof container | ----- | ----- | ----- | (AML) Composited and blended from daily plant samples and submitted for quality control verification.
|  |  | Accept. | ----- | Proj. Engr. | 1/shipment | ----- | CC 1 & 7 | ----- | ----- | (AML)
|  |  | Verif. | Proj. Engr. S 102 | Mat. Lab | 1/project/ source | 1 gal friction top can | ----- | ----- | 21 days | (AML)
| PORTLAND CEMENT CONCRETE BASES |  | Design/ Quality Control/ Accept. | SEE SECTION 706 & 901 OF THIS MANUAL.
| MIXTURE WITH CEMENT AT CENTRAL MIX PLANT sampling frequency | Percent Cement | Quality Control | Contractor TR 436 | Contractor | 2/half day* | ----- | ----- | ----- | ----- | *In addition to start-up of plant each day and after each shut down.
|  |  | Accept. | Proj. Engr. TR 436 | Proj. Engr. | 1/half day | ----- | ----- | ----- | 1 hr | -----
|  | Gradation | Quality Control | Contractor S 101 | Contractor | 1/half day* | 1 full sample sack | ----- | ----- | ----- | *When gradation is a requirement of specifications.
|  |  | Accept. | Proj. Engr. S 101 | Proj. Engr. | 1/day* | 1 full sample sack | ----- | ----- | 4 hr. | *Gradation will be run when questionable or individual components of SCG are mixed in a pugmill.
|  | Moisture Content | Quality Control | Contractor S 101 S 401 | Contractor | 1/half day* | ----- | ----- | ----- | ----- | *In addition to start-up of plant each day and after each shut down.
|  | Proportions | Quality Control | Contractor TR 436 | Contractor | * | ----- | ----- | ----- | ----- | *Shall be monitored continuously.
|  |  | Accept. | Contractor TR 436 | Proj. Engr. | 1/half day | ----- | ----- | ----- | 1 hr. | -----
|  | Pulverization | Quality Control | Contractor S 401 | Contractor | 1/half day | ----- | ----- | ----- | ----- | -----
|  |  | Accept. | Proj. Engr. S 401 | Proj. Engr. | 1/half day | ----- | ----- | ----- | 1/2 hr. | -----
SECTION 301 CLASS I BASE COURSE (Cont'd)
I-12 2/07 | MATERIAL |  | PURP. | SAMPLED BY | TESTED BY | MIN. FREQ. | MIN. QUANT. | CERT. | SMALL QUANTITY | TYPICAL HANDLING TIME | REMARKS
|  |  |  | METHOD |  |  | CONTAINER | DISTR.
| BASE MATERIAL ON ROADWAY | Density | Quality Control | Contractor TR 401 | Contractor | * | ----- | ----- | ----- | ----- | *Shall test sufficient to ensure specifications will be met.
|  |  | Accept. | Proj. Engr. TR 401 | Proj. Engr. | 1/1000 lin ft/ 2-lane rdwy or 1/2000 lin ft/shoulder | ----- | ----- | ----- | 1/2 hr. | -----
|  |  | IA | Dist. Lab TR 401 | Dist. Lab | SEE INDEPENDENT ASSURANCE PROGRAM S 701.
|  | Cross Slope & Grade | Quality Control | Contractor | Contractor | * | ----- | ----- | ----- | ----- | *Shall take measurements sufficient to ensure specifications are met.
|  |  | Accept. | Proj. Engr. | Proj. Engr. | 1/half day | ----- | ----- | ----- | 1/4 hr. | Use an approved 10-ft metal static straightedge or other approved device.
|  | Moisture Content (For Soil Cement or Cement Stabilized Mixtures) | Quality Control | Contractor TR 403 | Contractor | * | ----- | ----- | ----- | ----- | *Shall test sufficient to ensure specifications are met.
|  |  | Accept. | Proj. Engr. S 101 S 401 | Proj. Engr. | 1/half day | ----- | ----- | ----- | 1 hr. | (TR 403)
|  | Thickness & Width | Quality Control | Contractor | Contractor | * | ----- | ----- | ----- | ----- | *Shall take measurements sufficient to ensure specifications are met.
|  |  | Verif. | Proj. Engr. TR 602 | Proj. Engr. | 1/half day | ----- | ----- | ----- | 1/4 hr. | Proj. Engr. shall notify the Dist. Lab when section is complete.
|  |  | Accept. | Dist. Lab TR 602 | Dist. Lab | 1/1000 lin ft/ 2-lane rdwy or 1/2000 lin ft/shoulder | ----- | ----- | 300 lin ft per location | 3 days | *See DOTD TR 602. For small quantity, Proj. Engr. Documents in field book.
| SOIL (RAW) | Dedicated Stockpile | Quality Control | Contractor S 401 | Contractor | ----- | ----- | ----- | ----- | ----- | Control uniformity of moisture and soil type while stockpile is being built.
|  |  | Design*/ Accept. | Proj. Engr. S 401 | Dist. Lab | 1/1000 yd3 | 6 full sample sacks** | ----- | ----- | 21 days max | *For cement content & moisture-density relationships. **When soils are to be blended, each component must meet specifications before blending. Design and final acceptance will be conducted on the blend.
|  |  | IA | Dist. Lab S 401 | Dist. Lab | SEE INDEPENDENT ASSURANCE PROGRAM S 701.
| WATER |  | Accept. | Proj. Engr. S 303 | Mat. Lab | 1/source* | 1 qt plastic bottle | ----- | ----- | 21 days | *Drinkable water need not be sampled.
SECTION 302 CLASS II BASE COURSE
I-13 8/09 | MATERIAL |  | PURP. | SAMPLED BY | TESTED BY | MIN. FREQ. | MIN. QUANT. | CERT. | SMALL QUANTITY | TYPICAL HANDLING TIME | REMARKS
|  |  |  | METHOD |  |  | CONTAINER | DISTR.
NOTE: WHEN A CLASS II BASE COURSE IS PRODUCED BY CENTRAL PLANT MIXING, USE THE SAMPLING SCHEDULES IN SECTION 301 OF THIS MANUAL.
| AGGREGATE BASES | Blended Calcium Sufate (BCS) | Prelim. Source Approval | Dist. Lab S 101 | Mat. Lab | 1/source/blend | 6 full sample sacks | ----- | ----- | 12 weeks
|  |  | Quality Control | Contractor S 101 | Contractor | * | ----- | ----- | ----- | ----- | *Must be controlled so that materials placed in stockpile will conform to specifications when tested by the Department.
|  |  | Design* | Proj. Engr. S 101 | Dist. Lab | 1/source | 6 full sample sacks | ----- | ----- | 4 days | Material must be source approved. *For moisture-density relationships.
|  |  | Accept. | Proj. Engr. S 101 | Dist. Lab | 1/1000 yd3 | 1 full sample sack | ----- | ----- | 4 days | Material must be source approved.
|  |  | IA | Dist. Lab S 101 or S 401 | Dist. Lab | SEE INDEPENDENT ASSURANCE PROGRAM S 701.
|  | Recycled PC Concrete | Prelim. Source Approval | Dist. Lab S 801 | Mat. Lab | 1/stockpile* | 6 full sample sacks | ----- | ----- | 5 weeks | *See S 801 for maximum stockpile quantities. Raw material stockpiles shall be approved by Dist. Lab Engineer prior to crushing.
|  |  | Quality Control | Contractor S 101 | Contractor | * | ----- | ----- | ----- | ----- | *Must test sufficient to ensure materials being delivered meet specification requirements.
|  |  | Design* | Proj. Engr. S 101 | Dist. Lab | 1/source | 6 full sample sacks | ----- | ----- | 4 days | Material must be source approved. *For moisture-density relationships.
|  |  | Accept. | Dist. Lab S 101 | Dist. Lab | 1/1000 yd3 | 1 full sample sack | ----- | 100 yd3 | 4 days | Material must be source approved.
|  | Stone | Quality Control | Contractor S 101 | Contractor | * | ----- | ----- | ----- | ----- | *Must test sufficient to ensure materials being delivered meet specification requirements.
|  |  | Design* | Proj. Engr. S 101 | Dist. Lab | 1/source | 6 full sample sacks | ----- | ----- | 4 days | (AML) *For moisture-density relationships.
|  |  | Accept. | Dist. Lab S 101 | Dist. Lab | 1/1000 yd3 | 1 full sample sack | ----- | 100 yd3 | 4 days | (AML) Materials must be source approved.
|  |  | IA | Dist. Lab S 101 | Dist. Lab | SEE INDEPENDENT ASSURANCE PROGRAM S 701.
| ASPHALTIC CONCRETE BASES | FOR ALL MATERIALS, SEE 502 OF THIS MANUAL. SEE INDEPENDENT ASSURANCE PROGRAM S 701.
SECTION 302 CLASS II BASE COURSE (cont'd)
I-15 2/07 | MATERIAL |  | PURP. | SAMPLED BY | TESTED BY | MIN. FREQ. | MIN. QUANT. | CERT. | SMALL QUANTITY | TYPICAL HANDLING TIME | REMARKS
|  |  |  | METHOD |  |  | CONTAINER | DISTR.
| ASPHALTIC MATERIALS | Curing Membrane | SEE SECTION 506 0F THIS MANUAL.
|  | Prime Coat | SEE SECTION 505 0F THIS MANUAL.
| CEMENT (Hydraulic) | Types I, II & IP | Prelim. Source Approval | Mfr. AASHTO T 127 | Mat. Lab | 1/month/type | 1 gal friction top can or acceptable moisture proof container | ----- | ----- | ----- | (AML) Composited and blended from daily plant samples and submitted for quality control verification.
|  |  | Accept. | ----- | Proj. Engr. | 1/shipment | ----- | CD 1 & 7 | ----- | ----- | (AML)
|  |  | Verif. | Proj. Engr. S 101 | Mat. Lab | 1/project/ source | 1 gal friction top can | ----- | ----- | 21 days | (AML)
| CONCRETE, PORTLAND CEMENT, BASE |  | Design/ Quality Control/ Accept. | SEE SECTION 901 OF THIS MANUAL.
SECTION 302 CLASS II BASE COURSE (cont'd)
I-16 2/07 | MATERIAL |  | PURP. | SAMPLED BY | TESTED BY | MIN. FREQ. | MIN. QUANT. | CERT. | SMALL QUANTITY | TYPICAL HANDLING TIME | REMARKS
|  |  |  | METHOD |  |  | CONTAINER | DISTR.
| BASE MATERIAL ON ROADWAY | Cement Spread Rate (For soil cement or cement treated bases only) | Quality Control | Contractor TR 436 | Contractor | each transport* | ----- | ----- | ----- | ----- | *The contractor shall determine the length of spread prior to mixing. Use an approved sampling device.
|  |  | Accept. | Proj. Engr. TR 436 | Proj. Engr. | 1/day* | ----- | ----- | ----- | 1/2 hr. | *The Proj. Engr. will verify the length of spread prior to mixing. At the discretion of the Proj. Engr. Additional testing shall be performed when cement content changes. Use an approved sampling device.
|  | Cross Slope & Grade | Quality Control | Contractor | Contractor | * | ----- | ----- | ----- | ----- | *Shall check sufficient to ensure specifications are met.
|  |  | Accept. | Proj. Engr. | Proj. Engr. | 1/half day | ----- | ----- | ----- | 1/4 hr. | Use an approved 10 ft metal static straightedge or other approved device.
|  | Density | Quality Control | Contractor TR 401 | Contractor | * | ----- | ----- | ----- | ----- | *Shall test sufficient to ensure specifications are met.
|  |  | Accept. | Proj. Engr. TR 401 | Proj. Engr. | 1/1000 lin ft/ 2-lane rdwy or 1/2000 lin ft/shoulder | ----- | ----- | ----- | 1/2 hr. | -----
|  |  | IA | Dist. Lab TR 401 | Dist. Lab | SEE INDEPENDENT ASSURANCE PROGRAM S 701.
|  | Moisture Content (For Soil Cement or treated Sand-Clay-Gravel only) | Quality Control | Contractor S 101 or S 401 | Contractor | * | ----- | ----- | ----- | ----- | *Shall test sufficient to ensure specifications are met.
|  |  | Accept. | Proj. Engr. S 101 or S 401 | Proj. Engr. | 1/1000 lin ft/ 2-lane rdwy or 1/2000 lin ft/shoulder | 1 gal friction top can* | ----- | ----- | 1 hr. | *May be obtained by M.C. % determined during application of TR 415 B, if available on in-place moisture at the time of compaction (TR 403).
|  | Pulverization (For soil-cement only) | Quality Control | Contractor S 401 | Contractor | * | ----- | ----- | ----- | ----- | *Soil cement shall be tested sufficiently to ensure specifications are met.
|  |  | Accept. | Proj. Engr. S 401 | Proj. Engr. | 1/1000 lin ft/ 2-lane rdwy or 1/2000 lin ft/shoulder | 1 gal friction top can | ----- | ----- | 1/2 hr. | DOTD TR 431
|  | Thickness & Width | Quality Control | Contractor | Contractor | * | ----- | ----- | ----- | ----- | *Shall be measured sufficiently to ensure specifications are met.
|  |  | Verif. | Proj. Engr. TR 602 | Proj. Engr. | 1/half day | ----- | ----- | ----- | 1/4 hr. | Proj. Engr. To notify Dist. Lab when section is completed.
|  |  | Accept. | Dist. Lab TR 602 | Dist. Lab | 1/1000 lin ft/ 2-lane rdwy or 1/2000 lin ft/shoulder | ----- | ----- | 300 lin ft per location | 3 days | See DOTD TR 602. For small quantity, Proj. Engr. documents in field book.
SECTION 302 CLASS II BASE COURSE (cont'd)
I-16 2/07 | MATERIAL |  | PURP. | SAMPLED BY | TESTED BY | MIN. FREQ. | MIN. QUANT. | CERT. | SMALL QUANTITY | TYPICAL HANDLING TIME | REMARKS
|  |  |  | METHOD |  |  | CONTAINER | DISTR.
| GEOTEXTILE SEPARATOR FABRIC | Class D | Accept. | SEE SECTION 203 OF THIS MANUAL. | Mat. Lab | [5 empty] | Only required when aggregate base course placed on un-treated or lime-treated soils.
| SOILS (RAW) ON ROADWAY FOR SOIL CEMENT | Density (93%) | Quality Control | Contractor TR 401 | Contractor | * | ----- | ----- | ----- | ----- | *Shall test sufficient to ensure specifications are met. Minimum density is required on roadway prior to spreading cement. Check M.C. % before mixing with cement (TR 403).
|  |  | Accept. | Proj. Engr. TR 401 | Proj. Engr. | 1/half day | ----- | ----- | ----- | 1/2 hr. | -----
|  | Soils/Soil-Aggregate | Design* | Proj. Engr. S 101 or S 401 | Dist. Lab | 1/1000 lin ft/2-lane rdwy or 1/ 2000 lin ft/shoulder | 6 full sample sacks of blend | ----- | ----- | 21 days | *For cement content and moisture-density relationships. Design will be conducted on blend.
|  |  | Accept. | Proj. Engr. S 101 or S 401 | Dist. Lab | 1/1000 lin ft/2-lane rdwy or 1/ 2000 lin ft/shoulder | 1 full sample sack of blend & 1 sample sack of each component | ----- | 200 lin ft | 5 days | Blending of soils prior to mixing with cement will not be allowed for adjustment of LL or PI.
|  |  | IA | Dist. Lab S 101 or S 401 | Dist. Lab | SEE INDEPENDENT ASSURANCE PROGRAM S 701.
| SOILS (RAW) IN STOCKPILE FOR SOIL CEMENT | Soils/Soil-Aggregate | Quality Control | Contractor S 101 or S 401 | Contractor | * | ----- | ----- | ----- | ----- | *Shall test sufficient to ensure specifications will be met when placed on roadway. Check M.C. % before spreading cement.
|  |  | Design* | Proj. Engr. S 101 or S 401 | Dist. Lab | 1/1000 yd3 | 6 full sample sacks of blend & 1 full sample sack of each component | ----- | ----- | 21 days | *For cement content and moisture-density relationships. Design will be conducted on blend. For contractor design material sample must be accompanied by independent lab result in accordance with specification.
|  |  | Accept. | Proj. Engr. S 101 or S 401 | Dist. Lab | 1/1000yd3 | 1 full sample sack of blend & 1 full sample sack of each component | ----- | 100 yd3 | 5 days | Blending of soils prior to mixing with cement will not be allowed for adjustment of LL or PI.
|  |  | IA | Dist. Lab S 101 or S 401 | Dist. Lab | SEE INDEPENDENT ASSURANCE PROGRAM S 701.
| Water |  | Accept. | Proj. Engr. S 303 | Mat. Lab | 1/source* | 1 qt plastic bottle | ----- | ----- | 21 days | *Drinkable water need not be sampled.
SECTION 303 IN-PLACE CEMENT STABILIZED BASE COURSE & IN-PLACE CEMENT TREATED BASE COURSE
I-17 2/07 | MATERIAL |  | PURP. | SAMPLED BY | TESTED BY | MIN. FREQ. | MIN. QUANT. | CERT. | SMALL QUANTITY | TYPICAL HANDLING TIME | REMARKS
|  |  |  | METHOD |  |  | CONTAINER | DISTR.
FOR DETAILS ON HYDRAULIC CEMENT AND WATER, REFER TO SECTION 301 OF THIS MANUAL. FOR DETAILS ON ASPHALTIC CURING MEMBRANE, REFER TO SECTION 506 OF THIS MANUAL. FOR DETAILS ON ASPHALTIC CONCRETE OR PORTLAND CEMENT CONCRETE, REFER TO SECTIONS 502 AND 901 OF THIS MANUAL, AS APPLICABLE.
| MATERIAL FOR BASE PRIOR TO SPREADING CEMENT (Existing or Furnished Soils/Soil-Aggregate) | Contractor Furnished Soil | Quality Control | Contractor S 101 or S 401 | Contractor | ----- | ----- | ----- | ----- | ----- | Must test sufficient to ensure material will meet specification requirements before placing on roadway. Check M.C.% on all materials before spreading cement.
|  |  | Accept. | Proj. Engr. S 101 or S 401 | Dist. Lab | 1/1000 yd3 | 1 full sample sack | ----- | ----- | 4 days | Contractor furnished material will be approved before incorporation into existing material. Furnished material not meeting the requirement of specification Subsection 302.02(a) will not be incorporated in the base.
|  | Density (93%) | Quality Control | Contractor TR 401 | Contractor | * | ----- | ----- | ----- | ----- | *Shall be tested frequently enough to ensure specifications are met. Minimum density is required on roadway prior to mixture with cement. All blending of soils materials will be accomplished before testing.
|  |  | Accept. | Proj. Engr. TR 401 | Proj. Engr. | 1/half day | ----- | ----- | ----- | 1/2 hr. | -----
|  | In-Place Material on Roadway | Design*/ Accept. | Contractor S101 or S401 | Dist. Lab | 1/1000 lin ft/2-lane rdwy or 1/2000 lin ft/ shoulder | 6 full sample sacks | ----- | ----- | 14 days | *For cement content and moisture-density relationships (if needed). Design will be conducted on the final blend.
|  | Pulverization | Quality Control | Contractor TR 401 | Contractor | * | ----- | ----- | ----- | ----- | *Shall be tested frequently enough to ensure specifications are met.
|  |  | Accept. | Proj. Engr. TR 431 | Proj. Engr. | 1/1000 lin ft/2-lane rdwy or 1/2000 lin ft/ shoulder | ----- | ----- | ----- | 1/2 hr. | Shall be obtained after blending of any contractor furnished material. Pulverization shall be approved prior to spreading cement.
SECTION 303 IN-PLACE CEMENT STABILIZED BASE COURSE & IN-PLACE CEMENT TREATED BASE COURSE (Cont'd)
I-18 2/07 | MATERIAL |  | PURP. | SAMPLED BY | TESTED BY | MIN. FREQ. | MIN. QUANT. | CERT. | SMALL QUANTITY | TYPICAL HANDLING TIME | REMARKS
|  |  |  | METHOD |  |  | CONTAINER | DISTR.
FOR DETAILS ON HYDRAULIC CEMENT AND WATER, REFER TO SECTION 301 OF THIS MANUAL. FOR DETAILS ON ASPHALTIC CURING MEMBRANE, REFER TO SECTION 506 OF THIS MANUAL. FOR DETAILS ON ASPHALTIC CONCRETE OR PORTLAND CEMENT CONCRETE, REFER TO SECTIONS 501,501 AND 901 OF THIS MANUAL, AS APPLICABLE.
| MIXTURE WITH CEMENT ON ROADWAY | Cement Spread Rate | Quality Control | Contractor* TR 436 | 303.07 Contractor | each transport | ** | ----- | ----- | ----- | *The contractor shall determine the length of spread prior to mixing. **Use an approved sampling device.
|  |  | Accept. | Proj. Engr.* TR 436 | Proj. Engr. | 1/day | ** | ----- | ----- | 1/2 hr. | *The Proj. Engr. will verify the length of spread prior to mixing. **Use an approved sampling device.
|  | Cross Slope & Grade | Quality Control | Contractor | 303.07 Contractor | * | ----- | ----- | ----- | ----- | *Shall test sufficient to ensure specifications are met. Use an approved 10 ft metal static straightedge.
|  |  | Verif. | Proj. Engr. | Proj. Engr. | * | ----- | ----- | ----- |  | Use an approved 10 ft. metal static straightedge or other approved device.
|  | Density | Quality Control | Contractor TR 401 | 303.07 Contractor | * | ----- | ----- | ----- | ----- | *Shall test sufficient to ensure specifications are met.
|  |  | Accept. | Proj. Engr. TR 401 | Proj. Engr. | 1/1000 lin ft/2-lane rdwy or 1/2000 lin ft/ shoulder | ----- | ----- | ----- | 1/2 hr. | -----
|  |  | IA | Dist. Lab TR 401 | 303.11 Dist. Lab | SEE INDEPENDENT ASSURANCE PROGRAM S 701.
|  | Moisture Content | Quality Control | Contractor S 101 or S 401 | 303.05 303.07 Contractor | * | ----- | ----- | ----- | ----- | *Shall test sufficient to ensure specifications are met. (DOTD TR 403)
|  |  | Accept. | Proj. Engr. S 101 or S 401 | Proj. Engr. | 1/1000 lin ft/2-lane rdwy or 1/2000 lin ft/ shoulder | 1 gal friction top can* | ----- | ----- | 1 hr. | *May be obtained by M.C.% determined during application of TR 415 B, if available on in-place moisture at the time of compaction (TR 403).
|  | Thickness & Width | Quality Control | Contractor | 303.07 Contractor | * | ----- | ----- | ----- | ----- | *Shall be measured sufficiently to ensure specifications are met.
|  |  | Verif. | Proj. Engr. TR 602 | Proj. Engr. | 1/half day | ----- | ----- | ----- | 1/4 day | Proj. Engr. shall notify Dist. Lab when section is complete.
|  |  | Accept. | Dist. Lab TR 602 | Dist. Lab | 1/1000 lin ft/2-lane rdwy or 1/2000 lin ft/ shoulder | ----- | ----- | 300 lin ft per location | 3 days | *See DOTD TR 602. For small quantity, Proj. Engr. documents in field book.
SECTION 304 LIME TREATMENT
I-19 2/07 | MATERIAL |  | PURP. | SAMPLED BY | TESTED BY | MIN. FREQ. | MIN. QUANT. | CERT. | SMALL QUANTITY | TYPICAL HANDLING TIME | REMARKS
|  |  |  | METHOD |  |  | CONTAINER | DISTR.
FOR DETAILS ON HYDRAULIC CEMENT REFER TO SECTION 301 OF THIS MANUAL. FOR DETAILS ON ASPHALTIC CURING MEMBRANE, REFER TO SECTION 506 OF THIS MANUAL. FOR DETAILS ON ASPHALTIC CONCRETE OR PORTLAND CEMENT CONCRETE, REFER TO SECTIONS 502 AND 901 OF THIS MANUAL, AS APPLICABLE.
| CURING MEMBRANE | Type B (only) | ----- | ----- | Mat. Lab/ Proj. Engr. | SEE SECTION 506 OF THIS MANUAL.
| LIME (Hydrated and Quicklime) |  | Prelim. Source Approval | Mfr. S 102 | Mat. Lab | 1/quarter | ----- | ----- | ----- | ----- | -----
|  |  | Accept. | ----- | Mat. Lab | 1/shipment | ----- | CD 1 & 7 | ----- | ----- | (AML)
|  |  | Verif. | Proj. Engr. S 102 | Mat. Lab | 1/project/ source | 1 gal friction top can | ----- | ----- | 21 days | (AML) *Not required if sampled under another item.
| MIXTURE ON ROADWAY | Density- (Type B & C) | Quality Control | Contractor TR 401 | Contractor | * | ----- | ----- | ----- | ----- | *Shall check sufficient to ensure specifications are met.
|  |  | Accept. | Proj. Engr. TR 401 | Proj. Engr. | 1/1000 lin ft/2-lane rdwy or 1/2000 lin ft/ shoulder | ----- | ----- | ----- | 1/2 hr. | -----
|  |  | IA (Type B only) | Dist. Lab TR 401 | Dist. Lab | SEE INDEPENDENT ASSURANCE PROGRAM S 701.
|  | Density- (Type D) | Accept. | Proj. Engr. | Proj. Engr. | ----- | ----- | ----- | ----- | ----- | Compact to the satisfaction of the Engineer.
|  | Density- (Type E) | Accept. | Proj. Engr. | Proj. Engr. | SEE SECTION 203 OF THIS MANUAL.
|  | Lime Spread Rate | Quality Control | Contractor* TR 436 | Contractor | Each transport | ** | ----- | ----- | 1/2 hr. | *The contractor shall determine the length of spread. **Use an approved sampling device
|  |  | Accept. | Proj. Engr.* TR 436 | Proj. Engr. | 1/1000 lin ft/2-lane rdwy or 1/2000 lin ft/ shoulder | ** | ----- | ----- | 1/2 hr. | *The Proj. Engr. shall verify the length of spread. **Use an approved sampling device.
SECTION 304 LIME TREATMENT (Cont'd)
I-20 2/07 | MATERIAL |  | PURP. | SAMPLED BY | TESTED BY | MIN. FREQ. | MIN. QUANT. | CERT. | SMALL QUANTITY | TYPICAL HANDLING TIME | REMARKS
|  |  |  | METHOD |  |  | CONTAINER | DISTR.
| MIXTURE ON ROADWAY (Cont'd) | Pulverization (Type B & C) | Quality Control | Contractor S 101 | Contractor | * | ----- | ----- | ----- | ----- | *Shall Check sufficient to ensure specifications are met.
|  |  | Accept. | Proj. Engr. S 101 | Proj. Engr. | 1/1000 lin ft/2-lane rdwy or 1/2000 lin ft/ shoulder | 1 gal friction top can | ----- | ----- | 1/2 hr. | -----
|  | Pulverization (Type D & E) | Accept. | Proj. Engr |  | ----- | * | ----- | ----- | ----- | *Satisfaction of Engineer.
|  | Thickness & Width (Type B) | Quality Control | Contractor | Contractor | * | ----- | ----- | ----- | ----- | *Shall Check sufficient to ensure specifications are met.
|  |  | Verif. | Proj. Engr. TR 602 | Proj. Engr. | 1/half day | ----- | ----- | ----- | 1/4 hr. | Proj. Engr. to notify Dist. Lab when section is complete.
|  |  | Accept. | Dist. Lab TR 602 | Dist. Lab | 1/1000 lin ft/2-lane rdwy or 1/2000 lin ft/ shoulder | ----- | ----- | 300 lin ft per location | 3 days | See DOTD TR 602. For small quantity, Proj. Engr. Documents in field book.
|  | Thickness & Width (Type C & D) | Accept. | Proj. Engr. TR 602* | Proj. Engr. | * | ----- | ----- | ----- | ----- | *Satisfaction of the Project Engr. Documents in field book.
|  | Thickness & Width (Type E) | Accept. |  | Proj. Engr. | FOR LIFT THICKNESS REQUIREMENTS SEE SECTION 203 OF THIS MANUAL
| SOIL OR SOIL-AGGREGATE | % Lime* | Design | Proj. Engr. S 101 or S 401 | Dist. Lab | 1/1000 lin ft/2-lane rdwy or 1/2000 lin ft/ shoulder | 6 full sample sacks | ----- | ----- | 10 days | *Not required when percent lime is specified in plans or project specifications.
| Water |  | Accept. | Proj. Engr. S 303 | Mat Lab | 1/source* | 1 qt plastic bottle | ----- | ----- | 21 days | *Drinkable water need not be sampled.
SECTION 305 SUBGRADE LAYER
| MATERIAL |  | PURP. | SAMPLED BY | TESTED BY | MIN. FREQ. | MIN. QUANT. | CERT. | SMALL QUANTITY | TYPICAL HANDLING TIME | REMARKS
|  |  |  | METHOD |  |  | CONTAINER | DISTR.
NOTE: WHEN A SUBGRADE LAYER IS PRODUCED BY CENTRAL PLANT MIXING, USE THE SAMPLING SCHEDULES IN SECTION 301 OF THIS MANUAL. FOR PLACEMENT AND CONSTRUCTION REFER TO APPLICABLE SECTIONS OF THIS MANUAL.
| AGGREGATES | Stone, Recycled PC Concrete | SEE SECTION 302 OF THIS MANUAL |  | Dist. Lab
|  | Asphaltic Concrete | Prelim. Source Approval | Dist. Lab S 101 | Mat Lab | 1/source/blend | 6 full sample sacks | ----- | ----- | 4 weeks | Source shall be approved by Materials Lab prior to use.
|  | Blended Calcium Sulfate | Quality Control | Contractor S 101 | Contractor | * | ----- | ----- | ----- | ----- | *Must test sufficient to ensure materials being delivered meet specification requirements.
|  |  | Design* | Proj. Engr. S 101 | Dist. Lab | 1/source | 6 full sample sacks | ----- | ----- | 4 days | *For moisture-density relationships.
|  |  | Accept.* | Proj. Engr. S 101 |  | 1/1000 yd3 | 1 full sample sack | ----- | 100 yd3 | 4 days | *Shall not be placed within 10 ft of metal pipe. Shall be from an approved source.
| CEMENT | SEE SECTION 302 OF THIS MANUAL.
| ASPHALTIC MATERIALS | Curing Membrane | SEE SECTION 506 OF THIS MANUAL.
|  | Prime Coat | SEE SECTION 505 OF THIS MANUAL.
| GEOTEXTILE FABRIC | SEE SECTION 203 OF THIS MANUAL
| LIME (Hydrated or Quicklime) | SEE SECTION 304 OF THIS MANUAL.
| MIXTURE WITH LIME AND/OR CEMENT ON ROADWAY | Pulverization* | Accept. | Proj. Engr. S 401 | Proj. Engr. | 1/1000 lin ft/2-lane rdwy or 1/2000 lin ft/shoulder | ----- | ----- | ----- | 1/2 hr. | *For soil after mixing with cement and/or lime.
| SOIL |  | Design* | Proj. Engr. S 401 | Dist. Lab. | 1/1000 lin ft/2-lane rdwy or 1/2000 lin ft/shoulder | 6 full sample sacks | ----- | ----- | 10 days | *For Moisture Density relationships.
|  |  | Accept.* | Proj. Engr. TR 602 | Dist. Lab | 1/1000 lin ft/2-lane rdwy or 1/2000 lin ft/shoulder | 1 full sample sack | ----- | ----- | 4 days | *When soils are to be blended, each component must meet specifications before blending. Design and final acceptance will be conducted on the blend.
SECTION 305 SUBGRADE LAYER (Cont'd)
I-22 2/07 | MATERIAL |  | PURP. | SAMPLED BY | TESTED BY | MIN. FREQ. | MIN. QUANT. | CERT. | SMALL QUANTITY | TYPICAL HANDLING TIME | REMARKS
|  |  |  | METHOD |  |  | CONTAINER | DISTR.
| SUBGRADE LAYER | Density (Stone Recycled PCC, Soil Cement) | SEE SECTIONS 302 AND 308 OF THIS MANUAL
|  | Density (Blended Calcium Sulfate) | Quality Control | Contractor S 401 | Contractor | * | ----- | ----- | ----- | ----- | *Shall check sufficiently to ensure specifications requirements.
|  |  | Accept. | Proj. Engr. S 401 | Dist. Lab | 1/1000 lin ft/ 2-lane rdwy or 1/2000 lin ft/ shoulder | ----- | ----- | ----- | 1/2 hr. | Shall not be placed within 10 ft of metal pipe. Shall be from an approved source.
|  | Thickness & Width | Verif. | Proj. Engr. TR 602 | See Section 302, 303 or 304 of this Manual as applicable. District Lab not required to perform DOTD TR 602 Measurements.
| WATER |  | Accept. | Proj. Engr. S 303 | Mat. Lab | 1/source | 1 qt plastic bottle | ----- | ----- | 21 days | Drinkable water need not be sampled.
SECTION 306 SCARIFYING & COMPACTING ROADBED
I-23 2/07 | MATERIAL |  | PURP. | SAMPLED BY | TESTED BY | MIN. FREQ. | MIN. QUANT. | CERT. | SMALL QUANTITY | TYPICAL HANDLING TIME | REMARKS
|  |  |  | METHOD |  |  | CONTAINER | DISTR.
| EXISTING MATERIAL | Density | Accept. | Proj. Engr. TR 401, TR 415 or TR 418 | Proj. Engr | 1/1000 lin ft/ 2-lane rdwy or 1/2000 lin ft/ shoulder | ----- | ----- | ----- | 1/2 hr. | -----
| ASPHALTIC MATERIAL | Prime Coat | SEE SECTION 506 TO THIS MANUAL.
SECTION 307 PERMEABLE BASES
I-24 2/07 | MATERIAL |  | PURP. | SAMPLED BY | TESTED BY | MIN. FREQ. | MIN. QUANT. | CERT. | SMALL QUANTITY | TYPICAL HANDLING TIME | REMARKS
|  |  |  | METHOD |  |  | CONTAINER | DISTR.
| AGGREGATE | Stone | Accept. | Proj. Engr. S 101 | Dist. Lab | 1/1000yd3 | 1 full sample sack | ----- | ----- | 4 days | (AML)
| ASPHALTIC MATERIALS | Asphalt Cement | Prelim. Source Approval, Accept., Verif. | SEE SECTION 502 OF THIS MANUAL | [6 empty] | (AML)
| ANTI-STRIP |  | Prelim. Source Approval, Accept. Verif. | SEE SECTION 502 OF THIS MANUAL | [6 empty] | (AML)
| ADMIXTURE |  | Prelim. Source Approval, Accept., Verif. | SEE SECTION 901 OF THIS MANUAL | [6 empty] | (AML)
| CEMENT (HYDRAULIC) |  | Prelim. Source Approval, Accept., Verif. | SEE SECTION 901 OF THIS MANUAL | [6 empty] | (AML)
| CURING COMPOUND |  | Prelim. Source Approval, Accept. | SEE SECTION 601 OF THIS MANUAL | [6 empty] | (AML)
| PERMEABLE ASPHALT BASE (PLANT) | JMF | Design* | ----- | Contractor | 1/mix/plant | ----- | ----- | ----- | ----- | *Contractor shall submit to the Dist. Lab Engr. The proposed job mix formula with supporting design data. Approval is required prior to starting work.
|  |  | Verif.* | Proj. Engr. S101, S201, S601 | Dist. Lab | 1/JMF | ----- | ----- | ----- | ----- | *Dist. Lab verifies % retained coating in accordance with TR 317.
|  | Anti-Strip Additive % | Accept. | Proj. Engr. S 605 | Proj. Engr. | 1/2500 tons | * | ----- | ----- | ----- | *% AS from meter.
|  | Asphalt Cement | Accept. | Proj. Engr. S 605 | Proj. Engr. | 1/2500 tons | * | ----- | ----- | ----- | *% AC from meter.
|  | Loose Mixture (Gradation, % AC, & % Crushed) | Quality Control | Contractor S 203 & S 605 | Contractor | 1/1000 tons | suitable sampling bucket | ----- | ----- | ----- | -----
|  |  | Verif. | Proj. Engr. S 203 | Dist. Lab | 1/5000 tons | 1 gal friction top can | ----- | ----- | 3 days | -----
SECTION 307 PERMEABLE BASES
I-25 2/07 | MATERIAL |  | PURP. | SAMPLED BY | TESTED BY | MIN. FREQ. | MIN. QUANT. | CERT. | SMALL QUANTITY | TYPICAL HANDLING TIME | REMARKS
|  |  |  | METHOD |  |  | CONTAINER | DISTR.
| PERMEABLE CONCRETE BASE (PLANT) | Mix Design | Design/ Accept. | * | Contractor/ Dist. Lab | 1/mix/plant | ----- | ----- | ----- | 3 days | *Contractor shall submit to the Dist. Lab Engr. the proposed job mix formula with supporting data. Approval is required prior to starting work.
|  |  | Verif. | * | Proj. Engr. | 1/truck | ----- | ----- | ----- | ----- | *Obtain "batch tickets" to verify quantities from mix design.
| PERMEABLE BASES | Cross Slope & Grade | Quality Control | Contractor | Contractor | * | ----- | ----- | ----- | ----- | *Under thickness shall not exceed 1/2" (12 mm).
|  |  | Accept. | Proj. Engr.* | Proj. Engr. | 1/day | ----- | ----- | ----- | ----- | *Use 10 ft metal static straight edge or approved device.
|  | Thickness & Width | Quality Control | Contractor | Contractor | * | ----- | ----- | ----- | ----- | *Shall measure sufficiently to ensure specifications are met.
|  |  | Accept. | Contractor/ Proj. Engr. TR602 | Proj. Engr. | 1/2000 lin ft | ----- | ----- | ----- | ----- | Under thickness shall not exceed 1/2" (12 mm).
|  | Temperature | Accept.* | Proj. Engr. S 605 | Proj. Engr. | 1/5000 tons | ----- | ----- | ----- | ----- | *Required for Asphaltic Concrete only.
| WATER |  | Accept. | Proj. Engr. S 303 |  | 1/source* | 1 qt plastic bottle | ----- | ----- | 21 days | *Drinkable water need not be sampled.
I-21 2/07 | MATERIAL |  | PURP. | SAMPLED BY | TESTED BY | MIN. FREQ. | MIN. QUANT. | CERT. | SMALL QUANTITY | TYPICAL HANDLING TIME | REMARKS
|  |  |  | METHOD |  |  | CONTAINER | DISTR.
NOTE: WHEN A SUBGRADE LAYER IS PRODUCED BY CENTRAL PLANT MIXING, USE THE SAMPLING SCHEDULES IN SECTION 301 OF THIS MANUAL. FOR PLACEMENT AND CONSTRUCTION REFER TO APPLICABLE SECTIONS OF THIS MANUAL.
SECTION 309 IN-PLACE CEMENT TREATED SUBGRADE
I-22 2/07 | MATERIAL |  | PURP. | SAMPLED BY | TESTED BY | MIN. FREQ. | MIN. QUANT. | CERT. | SMALL QUANTITY | TYPICAL HANDLING TIME | REMARKS
|  |  |  | METHOD |  |  | CONTAINER | DISTR.
| WATER |  | Accept. | Proj. Engr. S 303 | Mat. Lab | 1/source | 1 qt plastic bottle | ----- | ----- | 21 days | Drinkable water need not be sampled.

## 400
SECTION 401 AGGREGATE SURFACE COURSE
I-28 8/09 | MATERIAL |  | PURP. | SAMPLED BY | TESTED BY | MIN. FREQ. | MIN. QUANT. | CERT. | SMALL QUANTITY | TYPICAL HANDLING TIME | REMARKS
|  |  |  | METHOD |  |  | CONTAINER | DISTR.
| AGGREGATES | Sand- Clay- Gravel, (Limetreated) Stone, Recycled Portland Cement Concrete, Reclaimed Asphaltic Pavement, Crushed Slag | Accept. | Proj. Engr. S 101 | Dist. Lab | 1/1000 yd3 dedicated stockpile* | 1 full sample sack | ----- | 200 yd3 | 5 days (5 weeks for Recycled PCC) | (AML for stone) (RPCC shall be from an approved source) *For sampling on roadway, minimum frequency shall be 1 per 1,000 lin ft per two lanes of roadway or 1 per 2,000 lin ft per shoulder.
|  |  | IA | Dist. Lab S 101 | Dist. Lab | SEE INDEPENDENT ASSURANCE PROGRAM S 701.
| AGGREGATES ON ROADWAY | Thickness & Width | Accept. | Dist. Lab TR 602* | Dist. Lab | ----- | ----- | ----- | 300 lin ft | 3 days | *For net section only.
| LIME (Hydrated and Quicklime) |  | Prelim Source Approval | Mfr. | Mat. Lab | 1/quarter | 1 gal friction top can or acceptable moisture proof container | ----- | ----- | ----- | (AML)
|  |  | Accept. | ----- | Proj. Engr. | 1/ shipment | ----- | CD 1 & 7 | ----- | ----- | (AML)
|  |  | Verif. | Proj. Engr. S 102 | Mat. Lab | 1/project/ source* | 1 gal friction top can | ----- | ----- | 21 days | (AML) *Not required if sampled under another item.
| SUBGRADE SOIL (New or Reconstructed | Usable Soil* | Accept. | Proj. Engr. S 401 | Dist. Lab | 1/1000 lin ft/ 2-lane rdwy or 1/2000 lin ft shoulder | 1 full sample sack | ----- | 100 yd3 | 5 days | *See Specification Section 203.06. For existing shoulder or roadway, no sample is required.
|  | Density* | Accept. | Proj. Engr. S 401 | Proj. Engr | 1/1000 lin ft/ 2-lane rdwy or 1/2000 lin ft shoulder | ----- | ----- | ----- | 1/2 hr. | *For existing shoulders or roadway, compaction will be to the satisfaction of the Proj. Engr.
| WATER |  | Accept. | Proj. Engr. S 303 | Mat. Lab | 1/source* | 1 qt plastic bottle | ----- | ----- | 21 days | *Potable water need not be sampled.
SECTION 402 TRAFFIC MAINTENANCE AGGREGATE
I-29 2/07 | MATERIAL |  | PURP. | SAMPLED BY | TESTED BY | MIN. FREQ. | MIN. QUANT. | CERT. | SMALL QUANTITY | TYPICAL HANDLING TIME | REMARKS
|  |  |  | METHOD |  |  | CONTAINER | DISTR.
| AGGREGATES |  | Accept. | ----- | Proj. Engr. | * | ----- | ----- | ----- | ----- | *Visual inspection by Proj. Engr.
I-30 2/07 | MATERIAL |  | PURP. | SAMPLED BY | TESTED BY | MIN. FREQ. | MIN. QUANT. | CERT. | SMALL QUANTITY | TYPICAL HANDLING TIME | REMARKS
|  |  |  | METHOD |  |  | CONTAINER | DISTR.

## 500
Section 501 Thin Asphalt Concrete
| Material` |  | Purpose | Sampled by | TESTED BY | MIN. FREQ. | Min Qty | Cert. | SMALL QUANTITY | Typical handling time | Remarks
|  |  |  | Method |  |  | Container | Distr.
FOR PROJECTS OR SEPARATE LOCATIONS WITHIN A PROJECT, REQUIRING LESS THAN 250 TONS, THE JMF, MATERIALS, AND PLANT AND PAVING OPERATIONS SHALL BE SATISFACTORY TO THE ENGINEER.
| Additives | Anti Stripping | Prel. Source Approval | Dist. Lab S 612 | Mat. Lab |  | 1 pt friction top can | ---- |  | 10 days | (AML)
|  |  | Accept. | Proj. Engr S 601 | Mat. Lab |  |  | CD 1&7 |  | 10 Days | (AML) *Sample when not accompanied by CD or questionable.
|  | Fibers (Mineral or Cellulose) | Accept | Proj. Engr. S 601 |  |  | 1 qt friction container | CC |  | 10 Days | *Pre-approved by DOTD.
|  |  | Accept. | Proj. Engr. S 102 |  |  | ---- | CD 1&7 |  | 10 Days | (AML) *Not required if sampled under another item. *Sample only if questionable
|  | Fiber | Accept. | Dist. Lab. S 102 | Dist Lab | 1/shipment* | ----- | CA 7 &10 | ----- | ----- | Shipment must be accompanied with a CA Sample only if questionable.
|  | Hydrated Lime | Prelim. Source Approval | Mfr. S 102 |  |  | ----- | ----- | ----- | ----- | -----
|  |  | Accpt | ----- |  |  | ----- | ----- | ----- | ----- | -----
|  |  | Verif. | Proj. Engr. S 102 |  |  | 1 gal friction top can | ----- | ----- | 21 days | (AML) *Not required if sampled under another item.
|  | Silicon Additive | Accept. | Proj. Engr. S 102 |  |  | 1 pt friction top can | CA |  | 10 Days | (AML) *Sample only if questionable
| Aggregates | Combined Aggregates (Moisture Content)* | Quality Control | Contractor S 101 | Contractor | 1/day/aggr. | 1 gal suitable container | ---- |  | ---- | *For plant control.
|  | All Aggregates | Design | Dist Lab S 101 | Dist. Lab |  | 1 full sample sack/size | ---- |  | 5 days | (AML) Bulk Specific Gravity Gsb
|  | Coarse Aggregate (+No. 4) | Design | Dist Lab S 101 | Dist. Lab |  | 1 full sample sack |  |  | 5 days | (AML – LA Abrasion) CAA, Flat and Elongated, Insoluble Residue, & Micro Duval (By LTRC)
|  | Fine Aggregate (-No. 4) | Design | Dist Lab S 101 | Dist. Lab |  | 1 full sample sack | --- |  | 5 days | Sand Equivalent, FAA
|  | Natural Sand | Design | Dist Lab S 101 | Dist. Lab |  | 1 full sample sack | --- |  | 5 days | Sand equivalent testing.
|  | Flat & Elongate, Micro Deval | Verifi | Dist. Lab S 612 | Mat. Lab | 1/project | 1 full sack |  |  | 10 days
|  | Reclaimed Asphaltic Pavement (RAP) | Design | Dist Lab S 101 | Dist. Lab |  | 3 full sample sacks | --- |  | --- | %AC, % crushed and gradation, Effective Specific Gravity Gse
|  | Micro Deval | Accept. | Dist Lab S 101 | Mat. Lab | 1/project | 1 full sack |  |  |  | With CA. Sample when questionable
| Asphalt Mix Release Agent |  | Accept* | ---- | Proj. Engr. |  | ---- | ---- |  | ---- | (AML) *Visual inspection for performance by Proj. Engr.
| Asphalt Concrete (Plant) | Anti Strip Additive, % | Accept. | Dist Lab S 605 | Proj. Engr. |  | * | ---- |  | ---- | *% AS from meter
|  | Asphalt Cement, % | Accept. | Dist Lab S 605 | Proj. Engr. |  | * | ----- |  | ----- | *% AC from meter
|  | Gyratory Specimens | Quality Control | Contractor S 203 | Contractor | 1/lot | ---- | ---- |  | ---- | For % voids on fine and dense mixes only.
|  |  | Verif. | Dist Lab S 203 | Dist. Lab/LTRC |  | Suitable sampling container | ----- |  | ----- | For LWT testing. Samples forwarded to Dist. Lab for transmittal to LTRC.
|  |  | Accept. | Dist Lab S203 | Mat. Lab |  | 1 full Sack |  |  |  | With CA. Sample when questionable
Section 501 Thin Asphalt Concrete
| Material` |  | Purpose | Sampled by | TESTED BY | MIN. FREQ. | Min Qty | Cert. | SMALL QUANTITY | Typical handling time | Remarks
|  |  |  | Method |  |  | Container | Distr.
| Asphalt Concrete (Plant) (cont’d) | Job Mix Formula (JMF) | Design | ----- | Contractor | 1/mix type | ----- | ----- |  | 7 Days | Submit to the Dist. Lab Engr. the proposed job mix formula with supporting design data. Approval is required prior to starting work.
|  |  | Verif. |  | District Lab | 1/mix type | ----- | ----- |  | 7 Days | *Boil test and aggregate properties by Dist. Lab and LTRC prior to approval of proposed JMF.
|  |  | Valid. | Contractor/ Dist. Lab/ Proj. Engr. S 203/S 605 | Contractor/ Dist. Lab/ Proj. Engr. | * | ----- | ----- |  | ----- | *For validation, take 2 samples for first 500 tons of mix, 1 sample for remainder of lot. or max of 2000 tons for Gmm, voids, percent AC & gradation.
|  |  | Verif. | Contractor/ Dist. Lab S 203 | LTRC/Ind. Lab | 1/lot | ----- | ----- |  | 10 Days | *Two samples per each of three validation sublots. Dist. Lab to submit random four (4) of six (6) gyratory compactor samples to LTRC for LWT testing in accordance with AASHTO T 324.
|  | Loose Mixture (Asphalt Coating) TR317 Boil Test | Quality Control | Contractor S 203 | Contractor | 1/lot | 1 gal friction top can | ----- |  | 1 day
|  |  | Accept. | Dist. Lab. S 203 | Proj. Engr. | 1/lot | 1 gal friction top can | ----- |  | ½ day
|  | Loose Mixture (Gradation, %AC and % Crushed) | Quality Control | Contractor S 203 | Contractor | 1/lot | Suitable sampling container | ---- |  | ----
|  |  | Accept.* | Dist Lab S 203/S 605 | Dist. Lab | 3/lot | Suitable sampling container
|  |  | Verif. | Dist. Lab. S 203 | Dist. Lab |  | suitably wrapped | ---- |  | ----
|  |  | IA | Dist. Lab. S 203 | Dist. Lab
|  | Loose Mixture (Moisture Content) | Quality Control | Contractor S 203 | Contractor |  | 1 gal friction top can | ---- |  | ----
|  | Loose Mixture* (Temp.) | Quality Control | Contractor S 605 | Contractor | 1/sublot | ---- | ---- |  | ---- | *Temperature of mixture at discharge chute.
|  |  | Verif. | Dist Lab S 605 | Dist Lab | 1/sublot | ---- | ---- |  | ---- | *Temperature of mixture in truck at plant.
|  | Loose Mixture (Theo. Max. Spec. Grav.) Gmm | Quality Control | Contractor S 203 | Contractor | 1/lot | suitable sampling container | ---- |  | ----
|  |  | Accept. | Dist Lab S 203/S 605 | Dist. Lab | 1/sublot | suitable sampling container
|  |  | Verif. | Dist Lab S 203 | Dist. Lab |  | suitably wrapped | ---- |  | ----
|  |  | IA | Dist Lab S 203 | Dist. Lab
Section 501 Thin Asphalt Concrete
| Material` |  | Purpose | Sampled by | TESTED BY | MIN. FREQ. | Min Qty | Cert. | SMALL QUANTITY | Typical handling time | Remarks
|  |  |  | Method |  |  | Container | Distr.
| Asphalt Concrete (In-Place) | Longitudinal Surface Tolerance | Quality Control | Contractor TR 644 | Contractor | 1/job |  |  |  |  | Contractor to measure prior to laydown. Applies to travel lanes, shoulder, parking, airport runway and taxiway.
|  |  | Accept. | Contractor observed by Proj. Engr. TR 644 | Contractor observed by Proj. Engr. | 1/job | ---- | ---- |  | 2 days | Applies to travel lanes. Applies to shoulder, parking, airport runway and taxiway.
|  | Loose Mixture* (Temp.) | Accept. | Proj. Engr. | Proj. Engr. |  | ---- | ---- |  | ---- | *At paver hopper or on roadway
|  | Thickness & Width | Verif. | Dist. Lab * | Dist. Lab | 1/lot | ---- | ---- |  | 3 days | See E.D.S.M. V.2.2.2
|  | Yield | Quality Control | Contractor * | Contractor |  | ---- | ---- |  | ---- | *Quantity of mixture placed divided by area covered.
| Asphaltic | Tack Coat | Prelim. source approval | Refinery |  |  | 1 Gal plastic bottle | CA |  | 5 Days | (AML) Non Self Certified
| Asphalt Concrete Material | Tack Coat Emulsions | Prelim. Source Approval | Refinery S201 | Mat. Lab | 1/Project | 1 gal plastic bottle | CA 7 |  | 5 days | (AML) Non Self Certified Musthave tank approved by Mat. Lab prior to shipping whenever asphalt cement is added or modified.
|  |  | Prelim. Source Approval | Refinery S201 | Refinery | 1/Project | 1 gal plastic bottle | CA 7 |  | 2 hours during working hours | (AML) Self Certified *Supplier shall sample and test each tank in accordance with quality control plan whenever asphalt cement is added or modified and supply CA to Mat. Lab along with 1 QT sample for veirifcation testing.
|  |  | Verif. * | Dist. Lab | Dist. Lab/Mat. Lab if failing or non-verif. material | 1/Project | 2 – 1gal plastic bottles** | CD 1 & 8 |  | 5 Days or 10 days if failing or non-verif. Material | * Send 1 gal to Mat. Lab for failing or non Verifying Materials. **Two one-gallon plastic bottles.
|  | Tack Coat Rate of Application | Accept. | Proj. Engr. | Proj. Engr. | 1/Project | ------ | ---- |  | ----- | *Undiluted emulsiion gallons, based on meter readings on distributor or spray paver by proj. Engr., divided by sq. yd covered Or using measuring stick per 1000'
|  | Asphalt Cement | Prelim. Source Approval | Refinery S201 | Mat. Lab |  | 1 qt. friction top can | CA 7 |  | 5 days | (AML) Non Self Certified. Must have tank approved by Mat. Lab prior to shipping whenever asphalt cement is added or modified. DOTD results use for approval.
|  |  | Prelim. Source Approval | Refinery S201 | Refinery |  | 1 qt. friction top can | CA 7 |  | 2 hrs during working hours | (AML) Self Certified *Supplier shall sample and test each tank in accordance with quality control plan whenever asphalt cement is added or modified and supply CA to Mat. Lab along with 1 qt sample for verification t4esting. Supplier results used for approval.
|  |  | Accept. | Dist. Lab | Dist. Lab | 1/Transport/ project | 1 qt. friction top can | CD 8 & 9 |  | 5 days | (AML) One (1) CD to accompany each transport
|  |  | Verif. | Dist. Lab | Dist. Lab |  | 1 qt. friction top can | ---- |  | 5 days | (AML) Test original binder DSR including phase angle. If sample does not meet criteria, the plant will be investigated and Dist. Lab will notify the Proj. Engr., the HMA producer and the Mat. Lab. Rotational viscosity to be tested 1/working tank/week for information. A record of results will be kept on file.
|  |  | Verif. | Dist. Lab | Mat. Lab |  | 1 qt. friction top can | ---- |  | 10 days | 72 hr. sample
|  |  | Verif. | Dist. Lab S 201 | Mat. Lab |  | 1 qt. friction top can | ---- |  | 10 days | (AML) Send directly to Materials Lab for comparison to refinery sample.
SECTION 502 SUPERPAVE ASPHALTIC CONCRETE MIXTURES
I-31 2/07 | MATERIAL |  | PURP. | SAMPLED BY | TESTED BY | MIN. FREQ. | MIN. QUANT. | CERT. | SMALL QUANTITY | TYPICAL HANDLING TIME | REMARKS
|  |  |  | METHOD |  |  | CONTAINER | DISTR.
FOR PROJECTS, OR SEPARATE LOCATIONS WITHIN A PROJECT, REQUIRING LESS THAN 250 TONS, THE JMF, MATERIALS, AND PLANT AND PAVING OPERATIONS SHALL BE SATISFACTORY TO ENGINEER. SEE SUBSECTION 502.14 FOR FURTHER DETAILS.
| ADDITIVES | Anti-Stripping | Prelim Source Approval | Dist. Lab S 612 | Mat. Lab | 1/batch or storage tank | 1 pt friction top can | ----- | ----- | 10 days | (AML)
|  |  | Accept. | Dist Lab S 601 | Mat. Lab | 1/shipment/ plant* | 1 pt friction top can | CD 7 &10 | ----- | 10 days | (AML) Shipment must be accompanied with a CD Sample only if questionable.
|  | Hydrated Lime | Prelim. Source Approval | Mfr. S 102 | Mat. Lab | 1/quarter | ----- | ----- | ----- | ----- | -----
|  |  | Accept. | Dist. Lab. S 102 | Mat. Lab | 1/shipment* | ----- | CD 7 &10 | ----- | 10 days | (AML) Shipment must be accompanied with a CD Sample only if questionable.
|  |  | Verif. | Proj. Engr. S 102 | Mat. Lab | 1/project/ source | 1 gal friction top can | ----- | ----- | 21 days | (AML) *Not required if sampled under another item.
|  | Waste Tire Crumb Rubber | Prelim. Source Approval | Mfr. S 102 | Mat. Lab | 1/source/ plant | 1 gal friction top can | CA 7 &9 | ----- | 10 days | For rubber to be blended at the plant. Material to be tested for gradation at Materials Lab prior to approval.
|  |  | Accept. | Dist. Lab. S 102 | Dist Lab | 1/shipment* | ----- | CA 7 &10 | ----- | ----- | Shipment must be accompanied with a CA Sample only if questionable.
|  | Latex Additive | Prelim. Source Approval | Mfr. S 612 | Mat. Lab | 1/source/ plant | 1 gal friction top can | CA 7 &10 | ----- | 10 days | For latex to be blended at the plant. Material to be tested at Materials Lab prior to approval.
|  |  | Accept. | Dist. Lab. S 601 | Dist Lab | 1/shipment* | ----- | CA 7 &10 | ----- | ----- | Shipment must be accompanied with a CA Sample only if questionable.
|  | Fiber | Accept. | Dist. Lab. S 102 | Dist Lab | 1/shipment* | ----- | CA 7 &10 | ----- | ----- | Shipment must be accompanied with a CA Sample only if questionable.
|  | Warm Mix Additives | Prelim. Source Approval | Dist. Lab S 612 | Mat. Lab | 1/batch or storage tank | 1 pt friction top can | ----- | ----- | 10 days | (Approved List)
|  |  | Accept. | Dist Lab S 601 | Mat. Lab | 1/shipment/ plant* | 1 pt friction top can | CA 7 &10 | ----- | 10 days | (Approved List) Shipment must be accompanied with a CA Sample only if questionable.
| AGGREGATES | Combined Aggregates (Moisture Content) | Quality Control | Contractor S 101 | Contractor | 1/day/plant | 1 gal suitable container | ----- | ----- | ----- | -----
|  | All Aggregates | Quality Control | Contractor S 102 | Contractor | 1/50,000 tons of Mixture/ source /size | 3 full sample sacks | ----- | ----- | ----- | (Approved List 2) 1/6 months minimum All consensus properties
|  | All Aggregates | Design | Dist. Lab S 101 | Dist. Lab | 1/50,000 tons of Mixture/ source /size | 3 full sample sacks | ----- | ----- | 28 days | (Approved List 2) 1/6 months minimum All consensus properties
|  | Reclaimed Asphaltic Pavement (RAP) | Quality Control | Contractor S 101 | Contractor | 1/stockpile | ----- | ----- | ----- | ----- | % AC, % crushed and gradation, Effective Specific Gravity Gse.
|  | Reclaimed Asphaltic Pavement (RAP) | Design | Dist. Lab S 101 | Dist. Lab | 1/stockpile | 3 full sample sacks | ----- | ----- | 28 days | % AC, % crushed and gradation, Effective Specific Gravity Gse.
SECTION 502 SUPERPAVE ASPHALTIC CONCRETE MIXTURES
I-34 2/07 | MATERIAL |  | PURP. | SAMPLED BY | TESTED BY | MIN. FREQ. | MIN. QUANT. | CERT. | SMALL QUANTITY | TYPICAL HANDLING TIME | REMARKS
|  |  |  | METHOD |  |  | CONTAINER | DISTR.
| ASPHALT MIX RELEASE AGENT |  | Accept.* | ----- | Proj. Engr. | ----- | ----- | ----- | ----- | ----- | (AML) *Visual inspection for performance by Proj. Engr.
| ASPHALT CONCRETE (PLANT) | Anti-Strip Additive, % | Quality Control | Contractor S 605 | Mat. Lab | 1/2500 tons | * | ----- | ----- | ----- | *% AS from meter.
|  | Asphalt Cement, % | Quality Control | Contractor S 605 | Contractor | 1/2500 tons | * | ----- | ----- | ----- | *% AC from meter.
|  | Gyratory Specimens Moisture Sensitivity LWT | Design | Contractor S 203 | Contractor | 1/JMF | 4 briquettes/ set | ----- | ----- | ----- | Results submitted with JMF.
|  |  | Valid. | Dist. Lab S 203 | Dist. Lab./ Contractor | 1/JMF | 4 briquettes/ set | ----- | ----- | 3 days | Sample and test during validation.
|  |  | Quality Control | Contractor S 203 | Contractor | 1set/20,000 tons | 4 briquettes/ set | ----- | ----- | -----
|  |  | IA | Dist. Lab S 203 | Dist. Lab | SEE INDEPENDENT ASSURANCE PROGRAM S 701.
|  | Gyratory Specimens (Volumetric) | Quality Control | Contractor S 203 | Contractor | 1/1000 tons | ----- | ----- | ----- | -----
|  |  | Valid. | Dist. Lab S 203 | Dist. Lab./ Contractor | 1/JMF | 6 briquettes/ JMF | ----- | ----- | 2 days | 5 at Ndes, 1 at Nmax
|  |  | IA | Contractor S 203 | Contractor | SEE INDEPENDENT ASSURANCE PROGRAM S 701.
|  | Job Mix Formula (JMF) | Quality Control | ----- | Contractor | 1/mix type | ----- | ----- | ----- | ----- | Contractor shall design and submit to the Dist. Lab Engr. the proposed job mix formula with supporting design data in accordance with the HMAC QA manual.
|  |  | Accept. | Dist. Lab | Dist Lab | 1/mix type | ----- | ----- | ----- | 7 days | Approval is required prior to starting work.
|  | Loose Mixture (Theoretical Maximum Specific Gravity) Gmm | Quality Control | Contractor S 203 | Contractor | 1/1000 tons | suitable sampling bucket | ----- | ----- | -----
|  |  | Valid. | Dist. Lab S 203 | Dist. Lab./ Contractor | 1/JMF | 5/JMF | ----- | ----- | ----- | The average Gmm is used for pay determination of roadway cores.
|  |  | IA | Contractor S 203 | Contractor | SEE INDEPENDENT ASSURANCE PROGRAM S 701.
|  | Loose Mixture (Asphalt Coating) | Design/ Quality Control | Contractor S 203 | Contractor | * | 1 gal friction top can | ----- | ----- | ----- | *Sample only if coating is questionable.
|  | Loose Mixture (Gradation, % AC and % Crushed) | Quality Control | Contractor S 203 & S 605 | Contractor | 1/1000 tons | suitable sampling bucket | ----- | ----- | ----- | Used for PWL calculations
|  |  | Valid. | Dist. Lab S 203 | Dist. Lab./ Contractor | 1/JMF | 5/JMF | ----- | ----- | ----- | Used for PWL calculations on directed sieves.
|  | Loose Mixture (Moisture Content) | Design/ Quality Control | Contractor S 203 | Contractor | 1/1000 tons | ----- | ----- | ----- | ----- | -----
|  | Loose Mixture* (Temperature) | Quality Control | Contractor S 605 | Contractor | 2/sublot | ----- | ----- | ----- | ----- | *Temperature of mixture at discharge chute.
SECTION 502 SUPERPAVE ASPHALT CONCRETE MIXTURES (Cont'd)
I-34 2/07 | MATERIAL |  | PURP. | SAMPLED BY | TESTED BY | MIN. FREQ. | MIN. QUANT. | CERT. | SMALL QUANTITY | TYPICAL HANDLING TIME | REMARKS
|  |  |  | METHOD |  |  | CONTAINER | DISTR.
| ASPHALTIC CONCRETE (In-Place) | Loose Mixture* (Temperature) | Accept. | Proj. Engr. S 605 | Proj. Engr. | 2/sublot | ----- | ----- | ----- | ----- | *At paver hopper or on roadway.
|  | Roadway Density (Mainline Roadway Mixes) | Method 1
|  |  | Accept. | Contractor/ Proj. Engr. S 203 & S 605 | Dist. Lab | 1/2500 ft./lane | 6 in. diameter core | ----- | ----- | 2 days * | * Reported 2 days after the verification/quality control core is reported.
|  |  | Verif. / Quality Control | Contractor/ Proj. Engr. S 203 & S 606 | Contractor | 1/7500 ft./lane | 6 in. diameter core | ----- | ----- | ----- | Contractor samples at Proj. Engr.'s direction.
|  |  | Verif.* | Contractor/ Proj. Engr. S 203 & S 607 | Independant Lab | 1/7500 ft./lane | 6 in. diameter core | ----- | ----- | ----- | *Tested for dispute resolution. Contractor samples at Proj. Engr.'s direction.
|  |  | Verif. | Contractor/ Proj. Engr. | Dist. Lab | 1/37,500 ft./lane or **3/37,500 ft./lane | 6 in. diameter core | ----- | ----- | ----- | One acceptance core selected at random for the purpose of Gmm JMF verification. **For samples outside of tolerance, 2 additonal cores are taken and their results averaged for comparison to JMF.
|  |  | Quality Control | Contractor S 605 | Contractor | 1/2500 ft./lane/paving edge | Non-destructive density reading | ----- | ----- | ----- | 3 readings per acceptance core taken at coresponding paving edge and extracted core location.
|  |  | IA | Dist. Lab S 203 | Dist. Lab | SEE INDEPENDENT ASSURANCE PROGRAM S 701
Method 2
|  |  | Accept. | Contractor/ Proj. Engr. S 203 & S 606 | Contractor | 1/2500 ft./lane | 6 in. diameter core | ----- | ----- | ----- | Method 2 allowed only with approval of the Dist. Lab
|  |  | Verif. | Contractor/ Proj. Engr. S 203 & S 606 | Dist. Lab | 1/7500 ft./lane | 6 in. diameter core | ----- | ----- | 2 days | Reported 2 days after the contractor acceptance cores are reported.
|  |  | Verif.* | Contractor/ Proj. Engr. S 203 & S 607 | Dist. Lab | 1/7500 ft./lane | 6 in. diameter core | ----- | ----- | ----- | *Tested for dispute resolution. Contractor samples at Proj. Engr.'s direction.Testing site to be determined.
|  |  | Verif. | Contractor/ Proj. Engr. | Dist. Lab | 1/37,500 ft./lane or **3/37,500 ft./lane | 6 in. diameter core | ----- | ----- | ----- | One acceptance core selected at random for the purpose of Gmm JMF verification. **For samples outside of tolerance, 2 additonal cores are taken and their results averaged for comparison to JMF.
|  |  | Quality Control | Contractor S 605 | Contractor | 1/2500 ft./lane/paving edge | Non-destructive density reading | ----- | ----- | ----- | 3 readings per acceptance core taken at coresponding paving edge and extracted core location.
|  |  | IA | Dist. Lab S 203 | Dist. Lab | SEE INDEPENDENT ASSURANCE PROGRAM S 701
|  | Roadway Density (Minor Mixes) | Tested in accordance with mainline roadway mixes
SECTION 502 SUPERPAVE ASPHALTIC CONCRETE MIXTURES (Cont'd)
| MATERIAL |  | PURP. | SAMPLED BY | TESTED BY | MIN. FREQ. | MIN. QUANT. | CERT. | SMALL QUANTITY | TYPICAL HANDLING TIME | REMARKS
|  |  |  | METHOD |  |  | CONTAINER | DISTR.
| ASPHALT CONCRETE (In-Place) (Cont'd) | Transverse Surface Tolerance, Cross Slope and Grade | Quality Control | Contractor S 605 | Contractor | 2/day* | ----- | ----- | ----- | ----- | *As needed to control project within spec. requirements.
|  |  | Accept. | Proj. Engr. S 605 | Proj. Engr. | 1/day* | ----- | ----- | ----- | 1 day | *Test at selected locations for conformance to specs.
|  | Thickness & Width | Accept. | Dist. Lab TR 602 | 502.12 Dist. Lab | * | ----- | ----- | 300 lin ft per location | 3 days | Applies to mixtures specified for payment on a cubic yard or square yard basis.
| ASPHALT MATERIAL | Asphalt Cement | Prelim. Source Approval | Refinery S 201 | Mat. Lab | 1/supplier tank | 1 qt friction top can | CA 7 | ----- | 5 days | (AML) Non Self Certified. Must have tank approved by Mat. Lab prior to shipping whenever asphalt cement is added or modified. DOTD results use for approval.
|  |  | Prelim. Source Approval | Refinery S 201 | Refinery | 1/supplier tank or as directed by the Mat. Lab | 1 qt friction top can | CA 7 | ----- | 2 hrs during working hours | (AML) Self Certified. Supplier, shall sample and test each tank in accordance with quality control plan whenever asphalt cement is added or modified, and supply CA to Mat. Lab along with 1 qt sample for verification testing, or as directed by the Mat. Lab. Supplier results used for approval.
|  |  | Verif. | Dist. Lab S 201 | Dist. Lab | 1/plant working tank/grade visit | 2 - 1 qt friction top cans | ----- | ----- | 5 days | (AML) Test original binder DSR, including phase angle, and Rotational Viscosity. If sample does not meet criteria, the plant will be investigated and the Dist. Lab will notify the Proj. Engr., the HMA producer and the Mat. Lab.
|  |  | Verif. | Dist. Lab S 201 | Mat. Lab | 1 transport and working tank/ grade/ visit | 1 qt friction top can (each) | ----- | ----- | 10 days | (AML) Send directly to Materials Lab for comparison to refinery sample.
|  | Curing Membrane | SEE SECTION 506 OF THIS MANUAL
|  | Prime Coat | SEE SECTION 505 OF THIS MANUAL
|  | Tack Coat | SEE SECTION 504 OF THIS MANUAL.
| ASPHALT MATERIAL (Surface Tolerance) | Longitudinal Surface Tolerance | Quality Control | Contractor TR 644 | Contractor | each wheelpath * | ----- | ----- | ----- | ----- | * Tested within 7 calendar days of placement. Applies to mainline courses.
|  |  | Accept. | Contractor, Observed by Proj. Engr. TR 644 | Contractor observed by Proj. Engr. | each lane for length of project | ----- | ----- | ----- | 2 days | Applies to mainline courses.
|  |  | Accept. | Contractor, Observed by Proj. Engr. TR 644 | Contractor observed by Proj. Engr. | 1/project | ----- | ----- | ----- | 1 days | Applies to minor mixes for shoulders, bike paths, detour roads, and parking lots.
| ASPHALT TACK COAT | Emulsified Asphalt | Prelim. Source Approval | Refinery S 201 | Mat. Lab | 1/storage tank | 1 gal plastic bottle | CA 7 | ----- | 5 days | (AML) Non Self Certified Must have tank approved by Mat. Lab prior to shipping whenever asphalt cement is added or modified.
|  |  | Prelim. Source Approval | Refinery S 201 | Refinery | 1/supplier tank whenever asphalt is added to tank or modified* | 1 gal plastic bottle | CA 7 | ----- | 2 hrs during working hours | (AML) Self Certified *Supplier, shall sample and test each tank in accordance with quality control plan whenever asphalt cement is added or modified and supply CA to Mat. Lab along with 1 qt sample for verification testing.
|  |  | Accept. | ----- | Mat. Lab | 1/shipment* | 1 gal plastic bottle | CD 1 & 7 | No CD required if less than 250 gal. | ----- | (AML) *Visual inspection by Proj. Engr. Sample only if questionable.
|  | Rate of Application | Accept. | Proj. Engr. | Proj. Engr. | 1/day | ----- | ----- | ----- | ----- | -----
SECTION 504
I-36 2/07 | MATERIAL |  | PURP. | SAMPLED BY | TESTED BY | MIN. FREQ. | MIN. QUANT. | CERT. | SMALL QUANTITY | TYPICAL HANDLING TIME | REMARKS
|  |  |  | METHOD |  |  | CONTAINER | DISTR.
THIS SECTION IS TO BE USED AS A GUIDE FOR OTHER ITEM NUMBERS WHEN REFERENCE IS MADE TO SECTION 504 OF THIS MANUAL. THERE ARE NO PAY ITEMS UNDER SECTION 504.
| ASPHALT TACK COAT | Emulsified Asphalt | Prelim. Source Approval | Refinery S 201 | Mat. Lab | 1/storage tank | 1 gal plastic bottle | CA 7 | ----- | 5 days | (AML) Non Self Certified Must have tank approved by Mat. Lab prior to shipping whenever asphalt cement is added or modified.
|  |  | Prelim. Source Approval | Refinery S 201 | Refinery | 1/supplier tank whenever asphalt is added to tank or modified* | 1 gal plastic bottle | CA 7 | ----- | 2 hrs during working hours | (AML) Self Certified *Supplier, shall sample and test each tank in accordance with quality control plan whenever asphalt cement is added or modified and supply CA to Mat. Lab along with 1 qt sample for verification testing.
|  |  | Accept. | ----- | Mat. Lab | 1/shipment* | 1 gal plastic bottle | CD 1 & 7 | No CD required if less than 250 gal. | ----- | (AML) *Visual inspection by Proj. Engr. Sample only if questionable.
|  | Rate of Application | Accept. | Proj. Engr. | Proj. Engr. | 1/day | ----- | ----- | ----- | ----- | -----
SECTION 505 ASPHALTIC PRIME COAT
| MATERIAL |  | PURP. | SAMPLED BY | TESTED BY | MIN. FREQ. | MIN. QUANT. | CERT. | SMALL QUANTITY | TYPICAL HANDLING TIME | REMARKS
I-37 2/07 |  |  |  | METHOD |  |  | CONTAINER | DISTR.
THIS SECTION IS TO BE USED AS A GUIDE FOR OTHER ITEM NUMBERS WHEN REFERENCE IS MADE TO SECTION 505 OF THIS MANUAL. THERE ARE NO PAY ITEMS UNDER SECTION 505.
| ASPHALT PRIME COAT | Cutback | Prelim. Source Approval | Refinery S 201 | Mat. Lab | 1/storage tank | 1 qt screw top can | CA 7 | ----- | 5 days | (AML) Non Self Certified Must have tank approved by Mat. Lab prior to shipping whenever asphalt cement is added or modified.
|  |  | Prelim. Source Approval | Refinery S 201 | Refinery | 1/supplier tank whenever asphalt is added to tank or modified* | 1 qt screw top can | CA 7 | ----- | 2 hrs. during working hours | (AML) Self Certified *Supplier, shall sample and test each tank in accordance with quality control plan whenever asphalt cement is added or modified and supply CA to Mat. Lab along with 1 qt sample for verification testing.
|  |  | Accept. | ----- | Proj. Engr. | 1/shipment* | 1 qt screw top can | CD 1 & 7 | 500 gal | ----- | (AML) *Visual inspection by Proj. Engr. Sample only if questionable.
|  | Emulsified Asphalt | Prelim. Source Approval | Refinery S 201 | Mat. Lab | 1/storage tank | 1 gal plastic bottle | CA 7 | ----- | 5 days | (AML) Non Self Certified Must have tank approved by Mat. Lab prior to shipping whenever asphalt cement is added or modified.
|  |  | Prelim. Source Approval | Refinery S 201 | Refinery | 1/supplier tank whenever asphalt is added to tank or modified* | 1 gal plastic bottle | CA 7 | ----- | 2 hrs. during working hours | (AML) Self Certified *Supplier, shall sample and test each tank in accordance with quality control plan whenever asphalt cement is added or modified and supply CA to Mat. Lab along with 1 qt sample for verification testing.
|  |  | Accept. | ----- |  | 1/shipment* | 1 gal plastic bottle | CD 1 & 7 | 500 gal | ----- | (AML) *Visual inspection by Proj. Engr. Sample only if questionable.
|  | Rate of Application | Accept. | Proj. Engr. | Proj. Engr. | 1/day | ----- | ----- | ----- | ----- | -----
SECTION 506 ASPHALTIC CURING MEMBRANE
| MATERIAL |  | PURP. | SAMPLED BY | TESTED BY | MIN. FREQ. | MIN. QUANT. | CERT. | SMALL QUANTITY | TYPICAL HANDLING TIME | REMARKS
I-38 2/07 |  |  |  | METHOD |  |  | CONTAINER | DISTR.
THIS SECTION IS TO BE USED AS A GUIDE FOR OTHER ITEM NUMBERS WHEN REFERENCE IS MADE TO SECTION 506 OF THIS MANUAL. THERE ARE NO PAY ITEMS UNDER SECTION 506.
| ASPHALT CURING MEMBRANE | Emulsified Asphalt | Prelim. Source Approval | Refinery S 201 | Mat. Lab | 1/storage tank | 1 gal plastic bottle | CA 7 | ----- | 5 days | (AML) Non Self Certified Must have tank approved by Mat. Lab prior to shipping whenever asphalt cement is added or modified.
|  |  | Prelim. Source Approval | Refinery S 201 | Refinery | 1/supplier tank whenever asphalt is added to tank or modified* | 1 gal plastic bottle | CA 7 | ----- | 2 hrs. during working hours | (AML) Self Certified *Supplier, shall sample and test each tank in accordance with quality control plan whenever asphalt cement is added or modified and supply CA to Mat. Lab along with 1 qt sample for verification testing.
|  |  | Accept. | ----- | Proj. Engr. | 1/shipment* | 1 gal plastic bottle | CD 1 & 7 | 250 gal | ----- | (AML) *Visual inspection by Proj. Engr.. Sample only if questionable.
|  | Emulsified Petroleum Resin | Prelim. Source Approval | Refinery S 201 | Mat. Lab | 1/storage tank | 1gal plastic bottle | CA 7 | ----- | 5days | (AML) Non Self Certified Must have tank approved by Mat. Lab prior to shipping whenever asphalt cement is added or modified.
|  |  | Prelim. Source Approval | Refinery S 201 | Refinery | 1/supplier tank whenever asphalt is added to tank or modified* | 1 gal plastic bottle | CA 7 | ----- | 2 hrs. during working hours | (AML) Self Certified *Supplier, shall sample and test each tank in accordance with quality control plan whenever asphalt cement is added or modified and supply CA to Mat. Lab along with 1 qt sample for verification testing.
|  |  | Accept. | ----- | Mat. Lab | 1/shipment* | 1 gal plastic bottle | CD 1 & 7 | 250 gal | ----- | (AML) *Visual inspection by Proj. Engr.. Sample only if questionable.
|  | Rate of Application | Accept. | Proj. Engr. | Proj. Engr. | 1 day | ----- | ----- | ----- | ----- | -----
|  | Water | Accept. | Proj. Engr. S 301 | Proj. Engr. | 1/source | 1 qt plastic bottle | ----- | 250 gal | 11 days | Drinkable water need not be sampled.
SECTION 507 ASPHALTIC SURFACE TREATMENT
I-39 2/07 | MATERIAL |  | PURP. | SAMPLED BY | TESTED BY | MIN. FREQ. | MIN. QUANT. | CERT. | SMALL QUANTITY | TYPICAL HANDLING TIME | REMARKS
|  |  |  | METHOD |  |  | CONTAINER | DISTR.
| AGGREGATES | Rate of Application | Quality Control | Contractor | Contractor | Prior to first pass of aggregate spreader* | ----- | ----- | ----- | ----- | *Must check sufficient to ensure materials being applied meet specification requirements.
|  |  | Accept. | Proj. Engr. | Proj. Engr. | First pass of aggregate spreader* | ----- | ----- | ----- | 1 day | *Must check sufficient to ensure materials being applied meet specification requirements.
|  | Size 1,2,3 (for cold application) | Accept. | Proj. Engr. S 101 | Dist. Lab | 1/1000yd3/ size | 1 full sample sack | CA 1 | 2,000 yd2 | 5 days | (AML)
|  | Size 1,2,3 (for hot application) | Quality Control | Contractor S 101 | Contractor | Sufficient to ensure quality | 1 full sample sack | CA 1 | 2,000 yd2 | ----- | (AML) Certification from supplier for asphalt coating & gradation.
SECTION 507 ASPHALTIC SURFACE TREATMENT
I-39 2/07 | MATERIAL |  | PURP. | SAMPLED BY | TESTED BY | MIN. FREQ. | MIN. QUANT. | CERT. | SMALL QUANTITY | TYPICAL HANDLING TIME | REMARKS
|  |  |  | METHOD |  |  | CONTAINER | DISTR.
| ASPHALT MATERIAL | Emulsified Asphalt | Prelim. Source Approval | Refinery S 201 | Mat. Lab | 1/storage tank | 1 gal plastic bottle | CA 7 | ----- | 5 days | (AML) Non Self Certified Must have tank approved by Mat. Lab prior to shipping whenever asphalt cement is added or modified.
|  |  | Prelim. Source Approval | Refinery S 201 | Refinery | 1/supplier tank whenever asphalt is added to a tank or modified* | 2-1 gal plastic bottles | CA 7 | ----- | 2 hrs. during working hours | (AML) Self Certified *Supplier, shall sample and test each tank in accordance with quality control plan whenever asphalt cement is added or modified and supply CA to Mat. Lab along with 1 qt sample for verification testing.
|  |  | Accept.* | Proj. Engr. S 201 | Dist. Lab/Mat. Lab if failing or non-verif. material | 1/transport or storage tank | 2 gal plastic bottle** | CD 1 & 8 | ----- | 5 days or 10 days if failing or non-verif. material | (AML) *Send 1 gal to Mat. Lab for failing or nonverifying material. **Two one-gallon plastic bottles.
|  |  | Accept. | * | Mat. Lab | 1/type/ project** | 1 gal plastic bottle | ----- | 2,000 yd2 | 10 days | (AML) For complete analysis. *Shall be selected at random by the Dist. Lab from the acceptance samples submitted by the Proj. Engr. **Not required if sampled under another item.
|  | Rate of Application | Accept. | Proj. Engr. 507.06(a) | Proj. Engr. | 1/each pass of distributor | ----- | ----- | ----- | 1 day | -----
|  | Asphalt Cement | Prelim. Source Approval | Refinery S 201 | Mat. Lab | 1/supplier tank | 1 qt friction top can | CA 7 | ----- | 5 days | (AML) Non Self Certified. Must have tank approved by Mat. Lab prior to shipping whenever asphalt cement is added or modified. DOTD results use for approval.
|  |  | Prelim. Source Approval | Refinery S 201 | Refinery | 1/supplier tank whenever asphalt is added to a tank or modified* | 1 qt friction top can | CA 7 | ----- | 2 hrs. during working hours | (AML) Self Certified *Supplier, shall sample and test each tank in accordance with quality control plan whenever asphalt cement is added or modified and supply CA to Mat. Lab along with 1 qt sample for verification testing.
|  |  | Accept.* | Proj. Engr. S 201 | Dist. Lab/ Mat. Lab if failing or non-verif. material | 1/transport or storage tank | 2-1qt friction top can | CD 1 & 8 | ----- | 5 days or 10 days if failing or non-verif. material | (AML) *Send 1qt. to Mat. Lab for failing or nonverifying material.
|  |  | Accept. | * | Mat. Lab | 1/type/ project** | 1 qt friction top can | ----- | 2,000 yd2 | 10 days | (AML) For complete analysis. *Shall be selected at random by the Dist. Lab from the acceptance samples submitted by the Proj. Engr. **Not required if sampled under another item.
|  | Rate of Application | Accept. | Proj. Engr. 507.06(a) | Proj. Engr. | 1/each pass of distributor | ----- | ----- | ----- | 1 day | -----
SECTION 508 STONE MATRIX ASPHALT
| MATERIAL |  | PURP. | SAMPLED BY | TESTED BY | MIN. FREQ. | MIN. QUANT. | CERT. | SMALL QUANTITY | TYPICAL HANDLING TIME | REMARKS
I-41 2/07 |  |  |  | METHOD |  |  | CONTAINER | DISTR.
| ADDITIVES | Anti-Stripping | Prelim. Source Approval | Dist. Lab S 612 | Mat. Lab | 1/batch or storage tank | 1 pt friction top can | ----- | ----- | 10 days | (AML)
|  |  | Accept. | Proj. Engr. S 601 | Mat. Lab | 1/shipment/ plant* | 1 pt friction top can | CD 1 & 7 | 250 tons per location | 10 days | (AML) *Sample when not accompanied by CD or questionable.
|  | Mineral Filler | Accept. | Proj. Engr. S 102 | Dist. Lab | 1/500 tons* | 1 gal friction top can | ----- | ----- | ----- | (AML) *Sampling not required for Portland cement or hydrated lime when accompanied by CD.
|  | Fibers (Mineral or Cellulose) | Accept. | Proj. Engr. S 601 |  | 1/shipment* | 1 qt friction container | CC | ----- | 10 days | *Pre-approved by DOTD
| AGGREGATES | Combined Aggregates (Moisture Content) | Quality Control | Contractor S 101 | Contractor | 1/day/plant | 1 gal suitable container | ----- | ----- | -----
|  | All Aggregates | Verif. | Proj. Engr. S101 |  | 1/source/ plant/size | 1 full sample sack | ----- | ----- | 5 days | (AML) Bulk Specific Gravity Gsb.
|  | Coarse Aggregates (+ No. 4) | Verif. | Proj. Engr. S 101 |  | 1/source/ plant/size | 1 full sample sack | ----- | ----- | 5 days | Flat & Elongated.
|  | Fine Aggregate (- No. 4) | Accept./ Design | Proj. Engr. S 601 | Dist. Lab | 1/source/ plant | 1 full sample sack | ----- | ----- | 5 days | Fine Aggregate Angularity.
| ASPHALT MIX RELEASE AGENT |  | Accept.* | ----- | Proj. Engr. | ----- | ----- | ----- | ----- | ----- | (AML) *Visual inspection for performance by Proj Engr.
| ASPHALT CONCRETE (PLANT) | Anti-Strip Additive, % | Accept. | Proj. Engr. S 605 | Proj. Engr. | 1/sublot | * | ----- | ----- | ----- | *Range given on JMF, % AS from meter. See QA Manual.
|  | Asphalt Cement, % | Quality Control | Contractor S 605 | Proj. Engr. | 1/sublot | * | ----- | ----- | ----- | *% AC from meter or scales. See QA Manual.
|  | Gyratory Specimens (Moisture Sensitivity) (TSR) (Lottman) | Design | Contractor S 203 | Contractor | 1 set/JMF | 6 briquettes/ set | ----- | ----- | ----- | Results submitted with JMF.
|  |  | Valid. | S203 | Contractor | 1 set/JMF | 6 briquettes/ set | ----- | ----- | ----- | Sampled on first production day after validation witnessed by Department.
|  | Gyratory Specimens Volumetric | Quality Control | Contractor S203 | Contractor | 2/sublot | ----- | ----- | ----- | ----- | Aged or unagedmax.
|  |  | Accept. | Proj. Engr. S 203 & S 605 | Proj. Engr. | 1/sublot | suitable sampling bucket | ----- | ----- | 1 day | Aged Ndesign.
|  |  | Verif. | Proj. Engr. | Dist. Lab | 1/lot | suitably wrapped | ----- | ----- | 5 days | Shall be an acceptance sample representing each lot of plant operation.
|  |  | IA | Dist. Lab S 203 | Dist. Lab | ----- | ----- | ----- | ----- | 7 days | See Independent Assurance Program S 701.
SECTION 508 STONE MATRIX ASPHALT (Cont'd)
| MATERIAL |  | PURP. | SAMPLED BY | TESTED BY | MIN. FREQ. | MIN. QUANT. | CERT. | SMALL QUANTITY | TYPICAL HANDLING TIME | REMARKS
I-43 2/07 |  |  |  | METHOD |  |  | CONTAINER | DISTR.
| ASPHALT CONCRETE (Plant) (Cont'd) | Job Mix Formula (JMF) | Design | ----- | Contractor | 1/mix type/plant |  |  |  | 10 days | Contractor shall submit to the Proj. Engr. the proposed job mix formula with supporting design data. Approval by the Dist. Lab Engr. is required prior to starting work.
|  |  | Vaild. | Contractor & Proj. Engr. | Contractor Proj. Engr. | 1/JMF | ----- | ----- | ----- | ----- | Five (5) samples on 1st days production or max. 2,000 tons for validation.
|  | Loose Mixture (Maximum Theoretical Specific Gravity) Gmm | Quality Control | Contractor S 203 | Contractor | 2/sublot | suitable sampling bucket | ----- | ----- | 1 day | Aged or Unaged. May use 1 QA in lieu of 1 QC.
|  |  | Accept. | Proj. Engr. S 203 | Proj. Engr. | 1/sublot | suitable sampling bucket | ----- | ----- | 1 day | -----
|  | Loose Mixture (Asphalt Coating) | Design/ Quality Control | Contractor S 203 | Contractor | 1/JMF* | 1 gal friction top can | ----- | ----- | ----- | *Sample only if coating is questionable.
|  |  | Accept. | Proj. Engr. S 203 | Proj. Engr. | 1/JMF* | 1 gal friction top can | ----- | ----- | 1 day | *Sample only if coating is questionable.
|  | Loose Mixture (Asphalt Draindown) | Design | Contractor | Contractor | 1/JMF | 1 gal friction top can | ----- | ----- | ----- | -----
|  |  | Accept. | Proj. Engr. S 203 | Proj. Engr. | 1/lot | 1 gal friction top can | ----- | ----- | ----- | -----
|  | Loose Mixture (Gradation) | Quality Control | Contractor S 203 & S 605 | Contractor | 1/sublot | suitable sampling bucket | ----- | ----- | ----- | -----
|  |  | Accept. | Proj. Engr. S 203 & S 605 | Proj. Engr. | 1/sublot | ----- | ----- | ----- | 1 day | -----
|  |  | IA | Dist. Lab S 203 | Dist. Lab | ----- | ----- | ----- | ----- | 7 days | See Independent Assurance Program S 701. Whenever possible, sample at same time acceptance sampling is done.
|  | Loose Mixture* (Temperature) | Quality Control | Contractor S 605 | Contractor | 2/sublot | ----- | ----- | ----- | ----- | *Temperature of mixture at discharge chute.
|  |  | Accept. | Proj. Engr. S 605 | Proj. Engr. | 1/sublot* | ----- | ----- | ----- | 1 day | *Temperature of mixture in truck at plant.
|  | Density | Accept. | Proj. Engr. S 203 & S 605 | Proj. Engr. | 3/sublot | 4 or 6 in. diameter core | ----- | ----- | 1 day | -----
|  |  | Verif. | Proj. Engr. S 203 & S 605 | Dist. Lab | 1/sublot | 4 or 6 in. diameter core | ----- | ----- | 5 days | -----
|  |  | IA | Dist. Lab S 203 | Dist. Lab | SEE INDEPENDENT ASSURANCE PROGRAM S 701.
SECTION 508 STONE MATRIX ASPHALT (Cont'd)
I-45 2/07 | MATERIAL |  | PURP. | SAMPLED BY | TESTED BY | MIN. FREQ. | MIN. QUANT. | CERT. | SMALL QUANTITY | TYPICAL HANDLING TIME | REMARKS
|  |  |  | METHOD |  |  | CONTAINER | DISTR.
| ASPHALT CONCRETE ( Roadway, In-Place) | Longitudinal Surface Tolerance | Quality Control | Contractor TR 644 | Contractor | each wheelpath segment | ----- | ----- | ----- | ----- | Applies to travel lane wearing and binder. Applies to shoulder, parking, airport runway and taxiway wearing.
|  |  | Accept. | Contractor observed by Proj. Engr. TR 644 | Contractor observed by Proj. Engr. | each sublot | ----- | ----- | ----- | 2 days | Applies to travel lane, wearing and center two lanes for airport.
|  | Loose Mixture* (Temperature) | Accept. | Proj. Engr. | Proj. Engr. | 2/sublot | ----- | ----- | ----- | 1 day | *Temperature of mixture at entry of MTV.
|  | Transverse Surface Tolerance, Cross Slope and Grade | Quality Control | Contractor S 605 | Contractor | 2/day* | ----- | ----- | ----- | ----- | * As needed to control project within specification requirements.
|  |  | Accept. | Proj. Engr. S 605 | Proj. Engr. | 1/day* | ----- | ----- | ----- | 1 day | *Test at selected locations for conformance to specifications.
|  | Thickness & Width | Accept. | Dist. Lab TR 602 | Dist. Lab | * | ----- | ----- | 300 lin ft per location | 3 days | *Applies to mixture for payment on a cubic yd or sq yd basis.
| ASPHALT MATERIAL | Asphalt Cement (PG 76-22M) | Prelim. Source Approval | Refinery S 201 | Mat. Lab | 1/supplier tank | 1 qt friction top can | CA 7 | ----- | 5 days | (AML) Non Self Certified Must have tank approved by Mat. Lab prior to shipping whenever asphalt cement is added or modified. DOTD results used for approval.
|  |  | Prelim. Source Approval | Refinery S 201 | Refinery | 1/supplier tank | 1 qt friction top can | CA 7 | ----- | 2 hrs during working hours | (AML) Self Certified Supplier, shall sample and test each tank in accordance with quality control plan whenever asphalt cement is added to modified and supply CA to Mat. Lab along with 1 qt sample for verification testing. Supplier results used for approval.
|  |  | Accept. | ----- | Proj. Engr. | ----- | ----- | CD 8 & 9 | ----- | 5 days | (AML) One CD to accompany each transport.
|  |  | Verif. | Proj. Engr. S 201 | Dist. Lab | 1/plant working tank/day of production | 1 qt friction top can | ----- | ----- | 5 days | (AML) Test original binder DSR, including Phase Angle. If sample does not meet criteria, the plant will investigated and the Dist. Lab will notify the Proj. Engr., the HMA Producer, and the Mat. Lab. Rotational Viscosity to be tested 1/working tank/week for information. A record of results will be kept on file.
|  |  | Verif. | Proj. Engr. S 201 | Mat. Lab | 1 working tank | 1 qt friction top can | ----- | ----- | 10 days | Sample after 72 hour shut down period.
|  |  | Verif. | Proj. Engr. | Mat. Lab | 1 transport/ project /grade | 1 qt friction top can | ----- | ----- | 10 days | (AML) Send directly to Materials Lab for comparison to refinery sample.
|  | Tack Coat | SEE SECTION 504 OF THIS MANUAL.
SECTION 509 COLD PLANING ASPHALTIC PAVEMENT
I-46 2/07 | MATERIAL |  | PURP. | SAMPLED BY | TESTED BY | MIN. FREQ. | MIN. QUANT. | CERT. | SMALL QUANTITY | TYPICAL HANDLING TIME | REMARKS
|  |  |  | METHOD |  |  | CONTAINER | DISTR.
| COLD PLANED SURFACE | Longitudinal Surface Tolerance* (for single lift overlays only) | Quality Control | Contractor TR 644 | Contractor | each wheelpath segment | ----- | ----- | 2,000 yd2 | ----- | *When a single lift is to be placed over the cold planed surface it must meet the requirements of binder course in Section 502 of this Manual. See table 502-8b.
|  | Transverse Surface Tolerance, Cross Slope and Grade* | Quality Control | Contractor | Contractor | 2/day* | ----- | ----- | ----- | ----- | *As needed to meet requirements of binder. See table 502-4
| TEMPORARY PAVEMENT MARKING | SEE SECTION 713 OF THIS MANUAL.
SECTION 510 ASPHALT CONCRETE PAVEMENT PATCHING, WIDENING AND JOINT REPAIR
I-47 2/07 | MATERIAL |  | PURP. | SAMPLED BY | TESTED BY | MIN. FREQ. | MIN. QUANT. | CERT. | SMALL QUANTITY | TYPICAL HANDLING TIME | REMARKS
|  |  |  | METHOD |  |  | CONTAINER | DISTR.
| ASPHALT CONCRETE |  |  |  | For details on Additives, Aggregates, Asphalt Cements, Asphaltic Concrete, Asphaltic Tack Coat, Asphalt Mix Release Agent and Mineral Filler, See Section 502 of this Manual. |  |  |  | ----- | ----- | -----
|  | Density | Accept. | Proj. Engr. S 203 | Proj. Engr. | 3/sublot | 4 or 6 in. diameter core |  | ----- | 1 day | Top 4 inches of finished section.

## 600
SECTION 601 PORTLAND CEMENT CONCRETE PAVEMENT
I-48 2/07 | MATERIAL |  | PURP. | SAMPLED BY | TESTED BY | MIN. FREQ. | MIN. QUANT. | CERT. | SMALL QUANTITY | TYPICAL HANDLING TIME | REMARKS
|  |  |  | METHOD |  |  | CONTAINER | DISTR.
FOR DETAILS ON CONCRETE MIX DESIGNS, TESTS AND MATERIALS, SEE SECTION 901 OF THIS MANUAL.
| ADHESIVE-LUBRICANT | For Preformed Elastomeric Compression Joint Seal | Accept. | Proj. Engr. S 601 | Mat. Lab | 1/lot or shipment | 1 qt friction top can | ----- | 2,000 yd2 PCCP | 10 days | (AML) Mix well before sampling. Seal can tightly.
| BOLSTER BLOCKS | Concrete | SEE SECTION 901 OF THIS MANUAL. (CLASS A STRUCTURAL OR PAVEMENT TYPE)
| CONCRETE- CURED | Cores - Thickness & Compressive Strength | Accept. | Contractor/ Dist. Lab. TR 225 | Mat. Lab/ Dist. Lab. | 5/lot | 5 cores* | ----- | less than 2,000yd2 make cylinders an record depth measurements | dependent upon completion of lot & curing min. 3 days | *Contractor shall notify the Dist. Lab Engr. at least five (5) days prior to the start of coring operations. See "Application of Quality Assurance Specifications for Portland Cement Concrete Pavement and Structures" for details. For pavement plan thickness 10.0 inches (250 mm) or less, 4" diameter (nominal) cores may be used.
|  | Surface Tolerance | Quality Control | Contractor TR 644 | Contractor | As needed at the contractor's discretion | entire lot | ----- | ----- | ----- | Contractor must furnish an approved inertial profilograph and approved 10 ft metal static straightedge. To be tested as soon as concrete has hardened.
|  |  | Accept. | Contractor/Project Engr. TR 644 | Dist. Lab | 1/Lane/Project | entire lot | ----- | ----- | 2 days | Travel lane and associated pavement will be tested after quality control testing and corrective work completed by contractor.
|  | Tine Texturing | Accept. | Proj. Engr. TR 229 | Proj. Engr. | 2/lot* | ----- | ----- | ----- | 1 day | *See DOTD TR 229.
| CONCRETE-PLASTIC | Compressive Strength | Accept.* | Proj. Engr. S 301 TR 226 | Dist. Lab | 3 cyl/pour/ 100yd3 max. | 6 in. x 12 in. cylinder mold | ----- | ----- | 30 days | *For small quantity pavements and projects with less than 2000 yd2.
|  |  | * | Proj. Engr. S 301 TR 226 | Dist. Lab | 1 set of 3 cyl/location/ day | 6 in. x 12 in. cylinder mold | ----- | ----- | 1 day | *Used to determine early opening date for traffic or construction equipment.
|  | Thickness | Quality Control | Contractor | Contractor | * | ----- | ----- | ----- | ----- | *For small quantity pavements and projects with less than 2000 yd2.
|  |  | Accept. | Proj. Engr. | Proj. Engr. | * | ----- | ----- | ----- | 1 day | *For small quantity pavements and projects with less than 2000 yd2.
| CURING MATERIALS | Moist Cure Materials | Accept. | Proj. Engr. S 601 | Mat. Lab | 1/shipment* | 36 in. x 36 in. | ----- | ----- | 10 days | *Visual inspection by Proj. Engr. Sample only if questionable.
| CURING MATERIALS (Cond't) | Liquid Membrane Forming Compound | Prelim. Source Approval | Mfr. S 601 | Mat. Lab | 1/6 months | 1 qt friction top can | ----- | ----- | 21 days | (AML)
|  |  | Accept. | Proj. Engr. S 601 | Mat. Lab | 1/shipment* | 1 qt friction top can | CC 1 | ----- | 10 days | (AML) *Visual inspection by Project Engr. Sample only if questionable.
SECTION 601 PORTLAND CEMENT CONCRETE PAVEMENT (Cont'd)
I-50 2/07 | MATERIAL |  | PURP. | SAMPLED BY | TESTED BY | MIN. FREQ. | MIN. QUANT. | CERT. | SMALL QUANTITY | TYPICAL HANDLING TIME | REMARKS
|  |  |  | METHOD |  |  | CONTAINER | DISTR.
| EPOXY RESIN SYSTEMS | Type I, Grade C | Accept. | Proj. Engr. S 601 | Mat. Lab | 1/lot or shipment | 1 qt each component friction top can | CC 1 | 50 lin ft of joint | 11 days | (AML) Visual inspection by Proj. Engr. Sample only if questionable.
| GEOTEXTILE FABRIC |  | Accept. | Proj. Engr. S 601 | Mat. Lab | 1/type/ source/ shipment | 3 lin ft/roll width of fabric* | CC 1 | 150 yd2 of fabric | 10 days | (AML) *Sample a minimum of 18 ft2.
| JOINT FILLERS (Cond't) | Preformed Polyurethane Foam | Accept. | Proj. Engr. S 601 | Mat. Lab | 1/5000 lin ft/ type | 36 in. length | ----- | 2,000 yd2 PCCP | 10 days | -----
|  | Wood | Accept. | Proj. Engr. S 601 | Mat. Lab | 1/5000 lin ft | 36 in. length | ----- | 2,000 yd2 PCCP | 10 days | -----
| JOINT FORMER/ SEALER (Combination) | Preformed Joint Former/ Sealer | Accept. | Proj. Engr. S 601 | Mat. Lab | 1/5000 lin ft | 6 ft length | ----- | 2,000 yd2 PCCP | 11 days | -----
| JOINT SEALANT (Extruded) | Silicone Polymer (single or two-component rapid cure) | Prelim. Source Approval | Dist. Lab S 611 | Mat. Lab | 1/batch or shipment | 1 gal friction top can | CA 7 | ----- | 30 days | (AML)
|  |  | Accept. | Proj. Engr. S 611 | Mat. Lab | 1/shipment* | 1 gal friction top can | CD 1 & 7 | 2,000 yd2 PCCP | 30 days | (AML) *Sample only if questionable.
|  |  | Accept.* | Proj. Engr. S 611 | Mat. Lab | 1/batch or shipment | 1 gal friction top can | CA 7 | 2,000 yd2 PCCP | 30 days | (AML) *When material is not accompanied by a CD.
| JOINT SEALANT (Hot Poured) | Rubberized Asphaltic Type | Prelim. Source Approval | Dist. Lab S 611 | Mat. Lab | 1/batch or shipment | one container | CA 7 | ----- | 11 days | (AML)
|  |  | Accept. | Proj. Engr. S 611 | Mat. Lab | 1/shipment* | one container | CD 1 & 7 | 2,000 yd2 PCCP | 11 days
|  |  | Accept.* | Proj. Engr. S 611 | Mat. Lab | 1/batch or shipment | one container | CA 7 | 2,000 yd2 PCCP | 11 days | (AML) *When material is not accompanied by a CD.
| JOINT SEALANT (Backing Material) | Rods | Accept. | ----- | Mat. Lab | ----- | ----- | ----- | ----- | ----- | (AML) For use with polyurethane silicone polymer joint seals. Visual inspection by Proj. Engr.
|  | Rods (Heat Resistant) | Accept. | ----- | Mat. Lab | ----- | ----- | ----- | ----- | ----- | (AML) For use with Hot poured joint sealants. Visual inspection by Proj. Engr.
| JOINT SEALANTS (Primer) |  | Accept. | ----- | Proj. Engr. | ----- | ----- | ----- | ----- | ----- | (AML) For use with polyurethane and silicone polymers joint sealants. Visual inspection by Proj. Engr.
| JOINT SEAL (Preformed) | Elastomeric Compression | Accept. | Proj. Engr. S 601 | Mat. Lab | 1/lot or shipment | 8 ft length | CA 7 | 2,000 yd2 PCCP | 14 days | (AML) Proj. Engr. forwards CA with sample to Mat. Lab.
| LIME | Hydrated | Accept. | ----- | Mat. Lab | 1/shipment | ----- | CD 1 | ----- | ----- | (AML) Visual inspection by Proj. Engr.
SECTION 601 PORTLAND CEMENT CONCRETE PAVEMENT (Cont'd)
I-52 2/07 | MATERIAL |  | PURP. | SAMPLED BY | TESTED BY | MIN. FREQ. | MIN. QUANT. | CERT. | SMALL QUANTITY | TYPICAL HANDLING TIME | REMARKS
|  |  |  | METHOD |  |  | CONTAINER | DISTR.
| LUBRICANT-ADHESIVE |  | Accept. | ----- | Proj. Engr. | ----- | ----- | ----- | ----- | ----- | (AML ) For use with preformed polyurethane foam joint seal. Visual inspection by Proj. Engr.
| NON-SHRINK PATCHING SYSTEM | Non-Shrink Grout | Accept. | Proj. Engr. S 601 | Mat. Lab | 1/source | 1 sack | ----- | 20 sacks | 16 days | (AML) Sample shall be submitted in an unbroken moisture proof sack.
| REINFORCEMENT | Adhesive Anchor System | Accept. | Proj. Engr. S 501 | Mat. Lab | 1/type | ----- | ----- | 2,000 yd2 PCCP | 12 days | (AML)
|  | Dowel Bars | Accept. | Proj. Engr. S 501 | Mat. Lab | 1/shipment | 2 bars * | ----- | 2,000 yd2 PCCP | 9 days | *For mechanical placement, only one dowel bar required. Basket assemblies checked for dimensional conformance by Proj. Engr.
|  | Mechanical Butt Splicing Devices | Accept. | Proj. Engr. S 501 | Mat. Lab | 1/size/ shipment | ----- | ----- | 2,000 yd2 PCCP | 9 days | (AML)
|  | Tie Bars | Accept. | Proj. Engr. S 501 | Mat. Lab | 1/size/grade/ 150,000lb/ source* | 2 bars | CA 1 | 2,000 yd2 PCCP | 9 days | *If listed on AML, material with a CA (Distr. 1) need not be sampled. Sample if questionable.
| TAR PAPER |  | Accept. | Proj. Engr. S 601 | Mat. Lab | 1/source* | 2 ft x 2 ft | ----- | ----- | 9 days | For Bolster Blocks. *Visual inspection by Proj. Engr. Sample only if questionable.
SECTION 602 PORTLAND CEMENT CONCRETE PAVEMENT REHABILITATION
I-54 2/07 | MATERIAL |  | PURP. | SAMPLED BY | TESTED BY | MIN. FREQ. | MIN. QUANT. | CERT. | SMALL QUANTITY | TYPICAL HANDLING TIME | REMARKS
|  |  |  | METHOD |  |  | CONTAINER | DISTR.
FOR DETAILS ON CONCRETE MIX DESIGNS, TESTS AND MATERIALS, FLY ASH. SEE SECTION 901 OF THIS MANUAL. EACH REHABILITATION ITEM WILL SPECIFY THE SPECIFIC TYPE OF MATERIALS TO BE USED.
| CONCRETE- CURED | Surface Tolerance (Grinding) | Quality Control | Contractor TR 644 | Contractor | Each lane/each wheel path | ----- | ----- | ----- | ----- | Contractor must furnish an approved 25 ft profilograph or approved alternate. Tested prior to as well as after grinding.
|  |  | Accept. | Contractor/ Dist. Lab TR 641 | Dist. Lab | Each lane/each wheel path | ----- | ----- | ----- | 2 days | Travel lane will be evaluated after corrective work completed by contractor.
|  |  | Accept. | Proj. Engr. | Proj. Engr. | * | ----- | ----- | ----- | 1 day | *For Cross Slope & Trans. Joints, PE shall test as needed. Contractor must furnish approved metal static straightedges.
|  | Surface Finish (Patching) | Quality Control | Contractor | Contractor | each patched area | ----- | ----- | ----- | ----- | Contractor must furnish an approved 10 ft metal static straightedge. To be tested as soon as concrete has hardened.
|  |  | Accept. | Proj. Engr. | Proj. Engr. | each patched area | ----- | ----- | ----- | 1day | Tested with approved 10 ft metal static straightedge.
SECTION 602 PORTLAND CEMENT CONCRETE PAVEMENT REHABILITATION (Cont.'d)
I-55 2/07 | MATERIAL |  | PURP. | SAMPLED BY | TESTED BY | MIN. FREQ. | MIN. QUANT. | CERT. | SMALL QUANTITY | TYPICAL HANDLING TIME | REMARKS
|  |  |  | METHOD |  |  | CONTAINER | DISTR.
|  | Tine Texturing (Patching) | Accept. | Proj. Engr. TR 229 | Proj. Engr. | each patched area* | ----- | ----- | ----- | 1 day | *Match texture of adjoining pavement.
|  |  | Quality Control | Contractor TR 229 | Contractor | * | ----- | ----- | ----- | ----- | *Sufficient number of random checks to ensure the required texture depth is achieved.
| CONCRETE- PLASTIC | Compressive Strength | Accept. | Proj.Engr. S 301/ TR226 | Dist. Lab | 6 cyl/lot | 6 in. x 12 in. cylinder mold | ----- | ----- | 30 days | -----
|  |  |  | Proj. Engr. S 301/ TR226 | Dist. Lab | 3 cyl/lot | 6 in. x 12 in. cylinder mold | ----- | ----- | 1 day | *Used to determine early opening date for traffic or construction equipment.
| CURING MATERIALS | Moist Cure Materials | Accept. | Proj. Engr. S 601 | Mat. Lab | 1/shipment* | 36 in. x 36 in. | ----- | ----- | 10 days | *Visual inspection by Proj. Engr. Sample only if questionable. For cold weather protection.
| CURING MATERIALS (Cont.'d) | Liquid Membrane Forming Compound | Prelim. Source Approval | Mfr. S 601 | Mat. Lab | 1/6 months | 1 qt friction top can | ----- | ----- | 21 days | (AML)
|  |  | Accept. | Proj. Engr. S 601 | Mat. Lab | 1/shipment* | 1 qt friction top can | CC 1 | ----- | 10 days | (AML) *Visual inspection by Proj. Engr. Sample only if questionable.
| EPOXY RESIN SYSTEMS | Type I Grade as specified | Accept. | Proj. Engr. S 601 | Mat. Lab | 1/lot or shipment | 1 qt each component friction top can | CC 1 | ----- | 11 days | (AML) Visual Inspection by Proj. Engr. Sample only if questionable.
|  |  | Verif. | Proj. Engr. S 601 |  | 1/lot or shipment | 1 qt each component friction top can | ----- | 1 gallon | 11 days | (AML)
| JOINT SEALANT (Extruded) | Silicone Sealant (Single Component) | Prelim Source Approval | Dist. Lab S 611 | Mat. Lab | 1/batch or shipment | 1 gal friction top can | CA 7 | ----- | 30 days | (AML)
|  |  | Accept. | Proj. Engr. S 611 | Mat. Lab | 1/shipment* | 1 gal friction top can | CD 1 & 7 | 2000 yd2 PCCP | 30 days | (AML) *Sample only if questionable.
|  |  | Accept.* | Proj. Engr. S 611 | Mat. Lab | 1/batch or shipment | 1 gal friction top can | CA 7 | 2000 yd2 PCCP | 30 days | (AML) *When material is not accompanied by a CD.
SECTION 602 PORTLAND CEMENT CONCRETE PAVEMENT REHABILITATION (Cont.'d)
I-56 2/07 | MATERIAL |  | PURP. | SAMPLED BY | TESTED BY | MIN. FREQ. | MIN. QUANT. | CERT. | SMALL QUANTITY | TYPICAL HANDLING TIME | REMARKS
|  |  |  | METHOD |  |  | CONTAINER | DISTR.
| JOINT SEALANT (Hot Poured) | Rubberized Asphaltic Type | Prelim. Source Approval | Dist. Lab S 611 | Mat. Lab | 1/batch or shipment | one container | CA 7 | ----- | 11 days | (AML)
|  |  | Accept. | Proj. Engr. S 611 | Mat. Lab | 1/shipment* | one container | CD 1 & 7 | 2000 yd2 PCCP | 11 days | (AML) *Sample only if questionable.
|  |  | Accept.* | Proj. Engr. S 611 | Mat. Lab | 1/batch or shipment | one container | CA 7 | 2000 yd2 PCCP | 11 days | (AML) *When material is not accompanied by a CD.
| JOINT SEALANT (Backing Material) | Rods | Accept. | ----- | Mat. Lab | ----- | ----- | ----- | ----- | ----- | For use with polyurethane polymer (AML) and silicone polymer (AML) joint seals. Visual inspection by Proj. Engr.
|  | Rods (Heat Resistant) | Accept. | ----- | Proj. Engr. | ----- | ----- | ----- | ----- | ----- | (AML) For use with hot poured joint sealants. Visual inspection by Proj. Engr.
| JOINT SEALANTS (Primer) |  | Accept. | ----- | Proj. Engr. | ----- | ----- | ----- | ----- | ----- | (AML) For use with silicone polymers joint sealants. Visual inspection by Proj. Engr.
| LOW-SHRINK PATCHING MATERIAL | Rapid Set | Accept. | Proj. Engr. S 601 | Mat. Lab | 1/source | 1 bag | CC 1 | ----- | ----- | (AML) For Dowel Bar retrofit 602.15(b).
|  | Compressive Strength | Accept. | Proj. Engr. | Dist. Lab | 1 per 1st day production | 6 cubes | ----- | ----- | ----- | Tested at 3 and 25 hours. 1st set must be taken during 1st day production
|  | Compressive Strength | Design | Proj Engr. | Dist. Lab | 1/source | 6 cubes | ----- | ----- | ----- | For preapproval of design. Tested at 3 and 24 hours.
|  | Compressive Strength | Verif. | Proj Engr. | Dist. Lab | 1 /4 hours of production | 6 cubes | ----- | ----- | ----- | Tested at 3 and 24 hours.
| POWDERED AMMONIUM LIGNIN SULPHONATE |  | Accept. | Proj. Engr. | Proj. Engr. | 1/lot or batch | ----- | CC 1 | ----- | ----- | For undersealing and slabjacking.
| REINFORCEMENT | Adhesive Anchor Systems | Accept. | Proj. Engr. S 501 | Mat. Lab | 1/type | ----- | ----- | ----- | 12 days | (AML)
|  | Dowel Bars | Accept. | Proj. Engr. S 501 | Mat. Lab | 1/shipment | 2 bars* | ----- | ----- | 9 days | *For mechanical placement, only one dowel bar required. Basket assemblies checked for dimensional conformance by Proj. Engr.
|  | Tie Bars | Accept. | Proj. Engr. S 501 | Mat. Lab | 1/size/grade/ 150,000 lb/ source* | 2 bars | CA 1 | ----- | 9 days | *If listed on AML, material with a CA (Distr. 1) need not be sampled. Sample if questionable.
|  | Steel Fibers | Accept. | ----- | Mat. Lab* | 1/shipment | 1 qt can | CC* 1 | ----- | 10 days | *Visual inspected by Proj. Engr. Sample if questionable.
| SLURRY | Time of Efflux | Accept. | Proj. Engr. TR 633 | Proj. Engr. | 1/half day | 3 gal suitable container | ----- | ----- | ----- | For undersealing and slabjacking.

## 700
SECTION 701 CULVERTS & STORM DRAINS
I-57 2/07 | MATERIAL |  | PURP. | SAMPLED BY | TESTED BY | MIN. FREQ. | MIN. QUANT. | CERT. | SMALL QUANTITY | TYPICAL HANDLING TIME | REMARKS
|  |  |  | METHOD |  |  | CONTAINER | DISTR.
| BACKFILL | Density | Quality Control | Contractor TR 401 | Contractor | As needed* | ----- | ----- | ----- | ----- | *To ensure density requirements are met for each lift of backfill. DOTD to do TR 415 or TR 418.
|  | Density, when required by specifications | Accept. | Proj. Engr. S 401 | Proj. Engr. | 1/200 LF Pipe/Location/Side of Pipe/3' of Backfill* | ----- | ----- | ----- | ----- | *Test first lift at 1/3 the pipe height, and at least 1 test for each additional 3' of backfill thickness.
|  | Density (Non-paved Side Drains) | Accept. | Proj. Engr. S 401 | Proj. Engr. | * | ----- | ----- | ----- | ----- | *Visual inspection & compaction to the density of the surrounding soil with the exception of plastic pipe.
|  | Granular Material* | Accept. | Proj. Engr. S 401 | Dist. Lab | 1/1,000 yd3 | 1 full sample sack | ----- | ----- | 4 days | *pH and resistivity required for metal pipe. Plastic pipe requires granular material, or Type A backfill material.
|  | Flowable Fill | SEE SECTION 710 OF THIS MANUAL. |  | Mix Design
|  | Moisture Content | Quality Control | Contractor TR 403 | Contractor | As needed* | ----- | ----- | ----- | ----- | *To ensure moisture requirements are met at time of compaction. DOTD to do TR 415 or TR 418.
|  | Moisture Content | Accept. | Proj. Engr. S 403 | Proj. Engr. | 1/location* | ----- | ----- | ----- | ----- | *Test taken during or just prior to compaction.
|  | Plastic Soil Blanket | Accept. | Proj. Engr. S 401 | Dist. Lab | 1/1,000 yd3* | 1 full sample sack | ----- | 300 yd3 | 10 days | *Not required if tested & approved as required excavation or borrow pit material.
|  | Selected Soil* | Accept. | Proj. Engr. S 401 | Dist. Lab | 1/1,000 yd3 | 1 full sample sack | ----- | ----- | 10 days | *pH and resistivity required for metal pipe. Plastic pipe requires granular material, or type A backfill material.
| BEDDING MATERIAL |  | Accept. | SEE SECTION 726 OF THIS MANUAL. | Dist. Lab
| CONCRETE PIPE AND PIPE ARCH | Non-Reinforced (Concrete Sewer Pipe) | Prelim Source Approval | Const. Fab. Insp. S 601 | Mfr. & Const. Fab. Insp. | 1/160 joints/size | 1 joint | ----- | ----- | ----- | Three-edge bearing test. Each joint shall be stamped when approved.
|  |  | Accept. | Inspected and stamped by Const. Fab. Insp. prior to use. | Proj. Engr. |  |  | CD 1 & 6 | ----- | ----- | Visual inspection by Proj. Engr. CD to include lot number for gasket materials.
|  | Reinforced | Prelim Source Approval | MFR. S 301 S 601 | Mfr. | 1/300 joints/size or 4 cyl/300 joints/size or 3 consecutive days production/ size* | 1 joint or 4 cyl 6 in. x 12 in. cylinder mold | CD 1 | ----- | ----- | (AML) Three-edge-bearing test or compressive strength test. The placement of elliptical reinforcement must be approved by the Const. Fab. Insp. Unit. Includes concrete pipe arch. *Shall not exceed 30 joints. The use of 6 in. X 12 in. compressive strength cylinders for Source Approval or Verification shall be at the discretion of the Const. Fab. Ins. Unit. Each joint shall be stamped when approved.
|  |  | Accept. | Inspected and stamped by Const. Fab. Insp. prior to use. | Proj. Engr. |  |  | CD 1 | ----- | ----- | (AML) Visual insp. by Proj. Engr. CD to include lot number for Gasket Materials.
SECTION 701 CULVERTS & STORM DRAINS (Cont'd)
I-58 2/07 | MATERIAL |  | PURP. | SAMPLED BY | TESTED BY | MIN. FREQ. | MIN. QUANT. | CERT. | SMALL QUANTITY | TYPICAL HANDLING TIME | REMARKS
|  |  |  | METHOD |  |  | CONTAINER | DISTR.
| CONCRETE PIPE AND PIPE ARCH (Cont'd) | Absorption Test | Verif. | Const. Fab. Insp. S 601 | Const. Fab. Insp. | * | ----- | ----- | ----- | ----- | *This test will be conducted at the discretion of the Const. Fab. Insp. Unit in cases where the pipe exhibits visual porosity.
|  | Admixtures | Verif. | Const. Fab. Insp. S 601 | Mat. Lab | * | 1 pt friction top can | ----- | ----- | 14 days | (AML) *Visual inspection by Const. Fab. Insp. Unit. Sample only if questionable.
|  | Cement for Concrete Pipe | Verif.* | Const. Fab. Insp. S 102 | Mat. Lab | ** | 1 gal friction top can** | CD 6 & 7 | ----- | 16 days | (AML) *See Section 901 of this manual. **Visual inspection by Const. Fab. Insp. Unit. Sample only if questionable.
|  | Coarse & Fine Aggregate for Concrete Pipe | Verif. | Const. Fab. Insp. S 101 | Mat. Lab | * | 1 full sample sack | ----- | ----- | ----- | (AML) *Visual inspection by Const. Fab. Insp. Unit. sample only if questionable.
|  | Hydrostatic Test | This test shall be used as a basis for source approval of new joint designs and repairs and for evaluation of new products such as gasket materials, etc. |  | Const. Fab. Insp. |  |  | ----- | ----- | ----- | -----
|  | Mix Design | Design/ Accept. | Mfr. ASTM C 76 | Const. Fab. Insp. | 1/plant/ source | ----- | ----- | ----- | ----- | -----
|  | Permeability Test | Verif. | Const. Fab. Insp. | Const. Fab. Insp. | * | 1 joint | ----- | ----- | ----- | One pipe per lot of sizes up to and including 48 in. in diameter. *This test will be conducted at the discretion of Const. Fab. Insp. Unit in cases where the pipe exhibits visual porosity.
|  | Water | Accept. | Const. Fab Insp. S 303 | Mat. Lab | 1/source | 1 qt plastic bottle | ----- | ----- | 11 days | Drinkable water need not be sampled.
| Reinforcing Steel for Concrete Pipe |  | Verif. | Const. Fab. Insp. S 501 | Mat. Lab | 1/12 months/ source | 36 in. x 36 in. | ----- | ----- | 10 days | Sample shall include an area which will have the welded splice at approximately the midpoint.
|  |  | Accept | Const. Fab. Insp. S 501 | Mat. Lab | 1/shipment* | 36 in. x 36 in. | ----- | ----- | 10 days | *Visual Inspection by Construction Fab. Inspection unit. Sample only if questionable.
| CONDUIT PLUG & COLLARS | Concrete (Class R) | Accept. | SEE SECTION 901 OF THIS MANUAL. | Dist. Lab
| GASKET MATERIAL (For Pipe) | Flexible Plastic Gasket | Accept. | Proj. Engr. | Mat. Lab | * | 3 ft length | CC** 1 | ----- | 11 days | (AML) *Visual inspection by the Proj. Engr. Sample only if questionable. **Gasket lot no. listed on pipe CC. Primer used according to gasket manufacturer's recommendation; sample not required.
|  | Rubber Gaskets | Accept. | Proj. Engr. | Mat. Lab | * | 1 gasket | CC** 1 | ----- | 17 days | (AML) *Visual inspection by the Proj. Engr. Sample only if questionable. **Gasket lot no. listed on pipe CC. Lubricant used according to gasket manufacturer's recommendation; sample not required.
SECTION 701 CULVERTS & STORM DRAINS (Cont'd)
I-60 2/07 | MATERIAL |  | PURP. | SAMPLED BY | TESTED BY | MIN. FREQ. | MIN. QUANT. | CERT. | SMALL QUANTITY | TYPICAL HANDLING TIME | REMARKS
|  |  |  | METHOD |  |  | CONTAINER | DISTR.
| GEOTEXTILE FABRIC |  | Accept. | Proj. Engr. S 601 | Mat. Lab | 1/type/source/ shipment | 3 lin ft/roll width of fabric* | CC 1 | 150 yd2 | 11 days | (AML) *Sample a minimum 18 ft2. For pipe wrap visual inspection by Proj. Engr. Sample only if questionable.
| METAL PIPE |  | Prelim. Source Approval | MFR | Mat. Lab | 1/size/gage/ 200 lin ft | 1 -3 in. triangle | CA 6 | ----- | ----- | Connecting bands for metal pipe shall be inspected, approved and the pipe lab no. painted on the band and in the pipe by MFR.
|  |  | Verif. | Const. Fab. Insp. | Mat. Lab | 1/180 day production per plant | ----- | CA 6 | ----- | ----- | -----
|  | Bituminous Coated Corrugated Steel Pipe & Pipe Arch | Accept. | Inspected, approved and marked by MFR. prior to use. | Mat. Lab Proj. Engr. |  |  | CD 1 & 6 | ----- | 10 days | Visual inspection by Proj. Engr. CD includes gage, diameter, coupling bands, gasket materials and hardware.
|  | Corrugated. Aluminum Pipe & Pipe Arch | Accept. | Inspected, approved and marked by MFR. prior to use. | Mat. Lab Proj. Engr. |  |  | CD 1 & 6 | ----- | 11 days | Visual inspection by Proj. Engr. CD includes gage, diameter, coupling bands, gasket materials and hardware.
|  | Structural Plate For Pipe & Pipe Arch | Accept. | Inspected, approved and marked by MFR prior to use. | Mat. Lab Proj. Engr. |  |  | CD 1 & 6 | ----- | 11 days | Visual inspection by Proj. Engr. CD includes gage, diameter, coupling bands, gasket materials and hardware.
|  | Bituminous Material for Metal Pipe | Prelim. Source Approval | MFR S 601 | Mat. Lab | * | 1 qt friction top can | CC 6 | ----- | ----- | *Visual inspection. Sample only if questionable.
|  | Galvanizing Repair Compound | Accept. | Const. Fab Insp. S 601 | Mat. Lab | 1/type* | 1 can | ----- | ----- | ----- | (AML) *Visual inspection. Sample only if questionable.
|  | Hardware | Prelim. Source Approval | Const. Fab. Insp. S 601 | Mat. Lab | 1/source/ shipment | 1 of each item* | CA 6 | ----- | ----- | Visual inspection. Sample only if questionable. Includes steel rod, lugs, bolts and nuts. *One of each type of hardware used is to be submitted.
|  | Hydrostatic Test | This test shall be used as a basis for source approval of new joint designs and repairs and for evaluation of new products such as Gasket Materials, etc. |  | Const. Fab. Insp. |  |  | ----- | ----- | ----- | -----
|  | Steel Coils for Metal Pipe | Accept. | Const. Fab. Insp. | Const. Fab. Insp. | ----- | ----- | CA 6 | ----- | ----- | Const. Fab. Insp. reviews CA.
| MORTAR | Cement, Sand & Water | Accept. | ----- | Proj. Engr. | ----- | ----- | ----- | ----- | ----- | Visual inspection by Proj. Engr. Sample only if questionable.
SECTION 701 CULVERTS & STORM DRAINS (Cont'd)
I-61 2/07 | MATERIAL |  | PURP. | SAMPLED BY | TESTED BY | MIN. FREQ. | MIN. QUANT. | CERT. | SMALL QUANTITY | TYPICAL HANDLING TIME | REMARKS
|  |  |  | METHOD |  |  | CONTAINER | DISTR.
| PLASTIC CULVERT PIPE |  | Prelim. Source Approval | MFR | MFR. | 1/size/lot | ----- | CA 6 | ----- | ----- | (AML)
|  |  | Accept. | ----- | Proj. Engr. | ----- | ----- | CC 1 | ----- | ----- | (AML) Visual inspection by Proj. Engr. CC includes split coupling bands, straps and gasket material.
|  | Hydrostatic Test | The test shall be used as a basis for source approval of new joint designs and repairs and for evaluation of new products such as Gasket Materials, etc. |  | Const. Fab. Insp. |  |  | ----- | ----- | ----- | -----
|  | Mandrel Test | Accept. | Contractor | Contractor | 1/line of pipe | ----- | ----- | ----- | ----- | For 36 in. diameter or less. Proj. Engr. to observe and approve. For pipe larger than 36 inches in diameter deflection shall be determine by a method approved by the Engineer.
| PLASTIC YARD DRAIN PIPE & JOINTS |  | Accept. | Proj. Engr. S 601 | Mat. Lab | 1/type/size/ shipment* | 6 ft length | CA 4 & 7 | ----- | 10 days | (AML) *For corrugated Polyethylene 4 pieces 5 ft. length.
| FITTINGS FOR PLASTIC YARD DRAIN PIPE & JOINTS |  | Accept. | Proj. Engr. S 601 | Mat. Lab | 1/type/size/ shipment* | 1 item | CC 4 & 7 | ----- | 10 days | * Visual Inspection by Proj. Engr. Sample only if questionable.
| CULVERT SAFETY ENDS | Pipe Runners & Hardware | Accept. | ----- | Proj. Engr. | ----- | ----- | CA 1 | ----- | ----- | Visual inspection by Proj. Engr.
|  | Epoxy Resin Systems | Accept. | Proj. Engr. S 601 | Mat. Lab | 1/lot or shipment* | 1 qt each component friction top can | CC 1 | 1 gal | 11 days | (AML) *Visual inspection by Proj. Engr. Sample only if questionable.
|  |  | Verif. | Proj. Engr. S 601 |  | 1/lot or shipment | 1 qt each component friction top can | ----- | 1 gal | 11 days | (AML)
|  | Adhesive Anchor Systems | Accept. | Proj. Engr. S 601 | Mat. Lab | 1/lot or shipment* | 1 qt each component friction top can | ----- | 1 gal | 11 days | (AML) *Visual inspection by Proj. Engr. Sample only if questionable.
| DRY-BATCHED SACKED CONCRETE | Compressive Strength | Accept. | Proj. Engr. S 601 TR 226 TR 230 | Dist. Lab | 1 set/1,000 sacks 3 cyl/set | 1 sack 6 in. x 12 in. cylinder mold* | CC** 1 | ----- | ----- | (AML) *Cylinders made from contents of sack mixed with water to produce a slump of 2 to 5 inches. **CC should show mix proportions.
| GASKET MATERIALS | Flexible Plastic Gasket | Accept. | Proj. Engr. | Mat. Lab | * | 3 ft length | CC** 1 | ----- | ----- | (AML) *Visual inspection by Proj. Engr. Sample only if questionable. **Gasket Lot no. listed on precast unit CC.
| GEOTEXTILE FABRIC |  | Accept. | Proj. Engr. S 601 | Mat. Lab | 1/type/ source/ shipment | 3 lin ft/roll width of fabric* | CC 1 | 150 yd2 | 10 days | (AML) *Sample a minimum of 18ft2.
SECTION 702 MANHOLES, JUNCTION BOXES, CATCH BASINS & END TREATMENTS
I-63 2/07 | MATERIAL |  | PURP. | SAMPLED BY | TESTED BY | MIN. FREQ. | MIN. QUANT. | CERT. | SMALL QUANTITY | TYPICAL HANDLING TIME | REMARKS
|  |  |  | METHOD |  |  | CONTAINER | DISTR.
FOR DETAILS ON CONCRETE TEST, MIX DESIGNS AND MATERIALS (ADMIXTURES, AGGREGATES, CEMENT AND WATER) SEE SECTION 901 OF THIS MANUAL. (CLASS M)
| BACKFILL | Density | Accept. | ----- | Proj. Engr. | 1/location | SEE SECTION 701 OF THIS MANUAL.
|  | Flowable Fill | SEE SECTION 710 OF THIS MANUAL.
|  | Granular Material | Accept. | SEE SECTION 701 OF THIS MANUAL. | Dist. Lab
|  | Selected Soil | Accept. | SEE SECTION 701 OF THIS MANUAL. | Dist. Lab
| BRICK | Sewer | Accept. | Proj. Engr. S 601 | Mat. Lab | 1/25,000/ type* | 5 bricks | ----- | ----- | 10 days | *Visual inspection by Proj. Engr. Sample only if questionable.
| COVERS, FRAMES & GRATES |  | Accept. | When questioned by Proj. Engr.; one tension test bar, ASTM A 48, specimen B, (threaded), representing lot of material from which item is cast to be submitted to Const. Fab. Insp. See section 807 of this manual. | Mat. Lab |  |  | CA 1 | ----- | 10 days | Visual inspection by Proj. Engr. Proj. Engr. to receive form 4148 and CA for physical and chemical properties, from the contractor.
| JOINT FILLER |  | Accept. | ----- | Mat. Lab | ----- | 36 in. | ----- | ----- | 10 days | Visual inspection by Proj. Engr. Sample only if questionable.
| MORTAR | Cement, Sand & Water | Accept. | ----- | Proj. Engr. | ----- | ----- | ----- | ----- | ----- | Visual inspection by Proj. Engr. Sample only if questionable.
SECTION 702 MANHOLES, JUNCTION BOXES, CATCH BASINS & END TREATMENTS (Cont'd)
I-64 2/07 | MATERIAL |  | PURP. | SAMPLED BY | TESTED BY | MIN. FREQ. | MIN. QUANT. | CERT. | SMALL QUANTITY | TYPICAL HANDLING TIME | REMARKS
|  |  |  | METHOD |  |  | CONTAINER | DISTR.
| METAL WORK COATINGS | Metal Work Paint | Accept. | Proj. Engr. S 601 | Mat. Lab | 1/batch | 1 qt friction top can | ----- | ----- | 10 days | Visual inspection by Proj. Engr.
|  | Asphaltic Varnish | Accept. | Proj. Engr. S 601 | Mat. Lab | 1/batch* | 1 qt friction top can | ----- | ----- | 10 days | *Visual inspection by Proj. Engr. Sample only if questionable.
| PRECAST REINFORCED CONCRETE UNITS |  | Prelim. Source Approval | MFR S 301 S 601 | MFR | 1/300 joints/size or 4 cy/300 joints/size or 3 consecutive days production/ size* | 1 joint or 4 cyl. 6 in. x 12 in. cylinder mold | ----- | ----- | ----- | (AML) Three-edge-baring test or compressive strength test. Includes concrete pipe arch. *Shall not exceed 300 joints. The use of 6 in. x 12 in. compressive strength cylinders for Source Approval or verification shall be at the discretion of the Const. Fab. Insp. Unit. Each joint shall be stamped when approved.
|  |  | Verif. | Const. Fab. Insp. S 601 | Const. Fab. Insp. | 1/180 day/ production/ plant | 1 joint or 4 cyl. 6 in. x 12 in. cylinder mold | ----- | ----- | -----
|  |  | Accept. | Inspected approved and stamped by MFR. prior to use. | Proj. Engr. |  |  | CD 1 | ----- | ----- | (AML) Visual inspection by Proj. Engr. CC to include lot number for Gasket Materials.
| REINFORCEMENT | Bars | Accept. | Proj. Engr. or Const. Fab. Insp. S 501 | Mat. Lab | 1/size/grade/ 150,000 lb/ source* | 48 in. length | CA 1 | ----- | 10 days | *If listed on AML, materials with a CA (Distr. 1) need not be sampled. Sample for Verification if questionable.
|  | Chairs | Accept. | Proj. Engr. S 501 | Mat. Lab | 1/type* | 1 chair | ----- | ----- | 9 days | *Visual inspection by Proj. Engr. Sample only if questionable. Chairs with plastic coated tips need not be sampled.
|  | Wire Fabric | Accept. | Proj. Engr.* S 501 | Mat. Lab | 1/shipment | 48 in. x 48 in. | ----- | ----- | 11 days | *Sampled by Const. Fab. Insp. for precast items.
| SACKS |  | Accept. | Proj. Engr. S 501 | Mat. Lab | 1/type/ source* | 1 sack | ----- | ----- | 9 days | *Visual inspection by Proj. Engr. Sample only if questionable.
| STONE |  | Accept. | Visual inspection and/or gradation check (at source, Proj. Site, or both, at Engineer's option).* | Proj. Engr. |  |  | ----- | ----- | ----- | (AML) *Materials Lab available for assistance prior to use.
SECTION 703 UNDERDRAIN SYSTEMS
I-65 2/07 | MATERIAL |  | PURP. | SAMPLED BY | TESTED BY | MIN. FREQ. | MIN. QUANT. | CERT. | SMALL QUANTITY | TYPICAL HANDLING TIME | REMARKS
|  |  |  | METHOD |  |  | CONTAINER | DISTR.
FOR ASPHALTIC CONCRETE BASE COURSE & SURFACING SEE SECTIONS 502 AND 510 OF THIS MANUAL.
| BACKFILL | Aggregate (Size 3) | Accept. | Proj. Engr. S 101 | Dist. Lab | 1/1,000 yd3 | 1 full sample sack | ----- | ----- | 4 days | -----
|  | Granular Material | Accept. | Proj. Engr. S 101 | Dist. Lab | 1/1,000 yd3 | 1 full sample sack | ----- | ----- | 4 days | -----
| GEOCOMPOSITE WALL DRAINS |  | Accept. | Proj. Engr. S 601 | Mat. Lab | 1/type/lot* | 4 ft2 | CA 7 | ----- | 11 days | (AML) *Sample fittings 1 per type per shipment.
| GEOTEXTILE FABRIC |  | Accept. | Proj. Engr. S 614 | Mat. Lab | 1/type/ source/ shipment | 3 lin ft/roll width of fabric* | CC 1 | 150 yd2 | 10 days | (AML) *Sample a minimum if 18 ft2.
| HARDWARE CLOTH | Rodent Screen | Accept. | Proj. Engr. S 601 | Mat. Lab | 1/shipment* | 1 screen | ----- | ----- | 10 days | *Visual inspection by Proj. Engr. Sample only if questionable.
| METAL PIPE | Perforated Bituminous Coated Corrug. Steel | Accept. | See Section 701 of this manual for Const. Fab. Insp. sampling. | Proj. Engr. |  |  | CD 1 & 6 | ----- | ----- | Visual inspection by Proj. Engr. CD includes gage, diameter, coupling bands, gasket material and hardware.
|  | Perforated Corrugated Aluminum | Accept. | See Section 701 of this manual for Const. Fab. Insp. sampling. | Proj. Engr. |  |  | CD 1 & 6 | ----- | ----- | Visual inspection by Proj. Engr. CD includes gage, diameter, coupling bands, gasket material and hardware.
| PLASTIC PIPE |  | Accept. | Proj. Engr. S 601 | Mat. Lab | 1/type/size/ shipment | 6 ft. length* | CA 4 & 7 | less than 1,000 ft | 10 days | *For corrugated Polyethylene 4 pieces 5 ft. length.
| PLASTIC PIPE FITTINGS |  | Accept. | Proj. Engr. S 601 | Mat. Lab | 3/type/size/ shipment | ----- | CC 4 & 7 | less than 1,000 ft | 10 days | Visual inspection by Proj Engr. Sample only if questionable.
| PORTLAND CEMENT CONCRETE | Headwalls (Class M) | Accept. | SEE SECTION 901 OF THIS MANUAL. | Proj. Engr. |  |  |  | 10 yd3 | ----- | -----
| PRECAST CONCRETE HEADWALLS |  | Accept. | Inspected, stamped and approved by MFR prior to use. See Section 805 of this Manual. | Proj. Engr. |  |  | CD 1 & 6 | ----- | ----- | Visual inspection by Proj Engr. If questionable, contact Const. Fab. Insp. Unit prior to use.
SECTION 703 UNDERDRAIN SYSTEMS (Cond't)
I-66 2/07 | MATERIAL |  | PURP. | SAMPLED BY | TESTED BY | MIN. FREQ. | MIN. QUANT. | CERT. | SMALL QUANTITY | TYPICAL HANDLING TIME | REMARKS
|  |  |  | METHOD |  |  | CONTAINER | DISTR.
| REINFORCING STEEL | Bars | Accept. | Proj. Engr. S 501 | Mat. Lab | 1/source* | 48 in. length | CA 1 | ----- | 10 days | *If listed on AML material with CA (Distr. 1) need not be sampled. Sample for verification if questionable.
| Wire Fabric |  | Accept. | Proj. Engr. S 501 | Mat. Lab | 1/shipment* | 48 in. X 48 in. | ----- | ----- | 11 days | *Visual inspection by Proj. Engr. Sample only if questionable.
SECTION 704 GUARD RAIL
I-67 2/07 | MATERIAL |  | PURP. | SAMPLED BY | TESTED BY | MIN. FREQ. | MIN. QUANT. | CERT. | SMALL QUANTITY | TYPICAL HANDLING TIME | REMARKS
|  |  |  | METHOD |  |  | CONTAINER | DISTR.
| CONCRETE (Class M) | Mix Designs, Materials & Tests | SEE SECTION 901 OF THIS MANUAL. | [7 empty] | Sample only if questionable.
| GALVANIZING REPAIR COMPOUND |  | Accept. | Proj. Engr. S 601 | Mat. Lab | 1/type* | 1 can | ----- | ----- | ----- | (AML) *Visual inspection by Proj. Engr. Sample only if questionable.
| HARDWARE | Accessories, Bolts, End Anchor Rods, Fittings, Nuts and Washers | Accept. | Proj. Engr. S 501 | Mat. Lab | 1/size/type/ shipment* | 1 of each item | CC 1 | ----- | 12 days | *Visual inspection sample only if not listed on CC or if questionable.
| METAL BEAM RAIL |  | Accept. | ----- | Mat. Lab | ----- | ----- | CC 3 | ----- | ----- | (AML) Visual inspection by Proj. Engr. Rail shall be stamped with the name or brand of manufacturer, ID symbol or code for heat, no. and coating of lot, AASHTO spec. no., and class and type.
| POSTS AND SPACER BLOCKS | Steel | Accept. | ----- | Proj. Engr. | ----- | ----- | CC 1 & 6 | ----- | ----- | Visual inspection by Proj. Engr.
|  | Timber | Accept. | ----- | Proj. Engr. | ----- | ----- | CC 1 & 6 | ----- | ----- | Visual inspection by Proj. Engr.
| REINFORCEMENT | Wire Fabric | Accept. | Proj. Engr. S 501 | Mat. Lab | 1/shipment* | 48 in x 48 in. | ----- | ----- | 11 days | *Visual inspection by Proj. Engr. Sample only if questionable.
| WIRE ROPE & FITTINGS |  | Accept. | ----- | Mat. Lab | ----- | ----- | CC* 3 | ----- | ----- | *Wire rope only. Proj. Engr. visually inspects fittings.
| WELDING | SEE SECTION 815 OF THIS MANUAL.
SECTION 705 FENCES
I-68 2/07 | MATERIAL |  | PURP. | SAMPLED BY | TESTED BY | MIN. FREQ. | MIN. QUANT. | CERT. | SMALL QUANTITY | TYPICAL HANDLING TIME | REMARKS
|  |  |  | METHOD |  |  | CONTAINER | DISTR.
| CHAIN LINK FENCE, GATES AND APPURTENANCES | Fabric (Wire) | Accept. | Proj. Engr. S 501 | Standard Plans Mat. Lab | 1/lot or shipment | 36 in. length | ----- | 1,000 lin ft of fence | 11 days | -----
|  | Fittings and Misc. Hardware | Accept. | Proj. Engr. S 501 | Standard Plans Mat. Lab | 1/type/size* | 1 of each item** | ----- | ----- | 11 days | *Visual inspection by Proj. Engr. Sample only if questionable. **One piece of each type of fitting or hardware used is to be submitted.
|  | Gate Frames, Posts, Rails | Accept. | Proj. Engr. S 501 | Standard Plans Mat. Lab | 1/type/lot or shipment | 1 post or 7 ft section | ----- | 1,000 lin ft of fence | 11 days | -----
|  | Hog Rings, Tension Wire, Wire Fabric Ties, & Wire Ties | Accept. | Proj. Engr. S 501 | Standard Plans Mat. Lab | 1/type/lot or shipment | 48 in. length or 3 pieces* | ----- | 1,000 lin ft of fence | 11 days | *Wire ties, wire fabric ties and hog rings require only 3 precut pieces for samples.
| CONCRETE (Class R) | Mix Designs, Materials & Tests | SEE SECTION 901 OF THIS MANUAL. | [5 empty] | 10 yd3 | ----- | -----
| FIELD & LINE TYPE FENCE | Barbed Wire | Accept. | Proj. Engr. S 501 | Standard Plans Mat. Lab | 1/lot or shipment* | 30 ft length | CC or MFR Label | 1,000 lin ft of fence | 10 days | *Visual inspection by Proj. Engr. Sample only if questionable.
|  | Gates | Accept. | ----- | Standard Plans Proj. Engr. | ----- | ----- | CC 1 | ----- | ----- | Visual inspection and dimensional check by Proj. Engr.
|  | Gate Hardware | Accept. | Proj. Engr. S 501 | Standard Plans Mat. Lab | 1/type* | 1 of each item | ----- | 1,000 lin ft of fence | 10 days | *Visual inspection by Proj. Engr. Sample only if questionable.
|  | Metal Fasteners | Accept. | Proj. Engr. S 501 | Standard Plans Mat. Lab | 1/type/ shipment* | 12 fasteners | ----- | 1,000 lin ft of fence | 10 days | *Visual inspection by Proj. Engr. Sample only if questionable.
|  | Staples & Nails | Accept. | Proj. Engr. S 501 | Standard Plans Mat. Lab | 1/size/ shipment* | 12 staples | ----- | 1,000 lin ft of fence | 10 days | *Visual inspection by Proj. Engr. Sample only if questionable.
|  | Steel Braces | Accept. | Proj. Engr. S 501 | Standard Plans Mat. Lab | 1/type/lot or shipment* | 1 brace | ----- | 1,000 lin ft of fence | 10 days | *Visual inspection by Proj. Engr. Sample only if questionable.
|  | Steel Gate Posts | Accept. | Proj. Engr. S 501 | Standard Plans Mat. Lab | 1/type/lot or shipment* | 1 post | ----- | 1,000 lin ft of fence | 10 days | *Visual inspection by Proj. Engr. Sample only if questionable.
|  | Steel Gate Stops | Accept. | Proj. Engr. S 501 | Standard Plans Mat. Lab | 1/type/lot or shipment* | 1 stop | ----- | 1,000 lin ft of fence | 10 days | *Visual inspection by Proj. Engr. Sample only if questionable.
|  | Steel Posts with Anchor Plates | Accept. | Proj. Engr. S 501 | Standard Plans Mat. Lab | 1/type/llot or shipment* | 1 post with plate | CC or MFR Label 1 | 1,000 lin ft of fence | 10 days | *Visual inspection by Proj. Engr. Sample only if questionable.
|  | Timber Posts | Accept. | ----- | Proj. Engr. | ----- | ----- | CC 1 | ----- | ----- | Visual inspection by Proj. Engr.
|  | Woven Wire | Accept. | Proj. Engr. S 501 | Mat. Lab | 1/lot or shipment* | 36 in. length | CC or MFR Label 1 | 1,000 lin ft of fence | 10 days | *Visual inspection by Proj. Engr. Sample only if questionable.
SECTION 705 FENCES (Cont'd)
I-70 2/07 | MATERIAL |  | PURP. | SAMPLED BY | TESTED BY | MIN. FREQ. | MIN. QUANT. | CERT. | SMALL QUANTITY | TYPICAL HANDLING TIME | REMARKS
|  |  |  | METHOD |  |  | CONTAINER | DISTR.
| FIELD & LINE TYPE FENCE (Cont'd) | Timber Gate Posts, Timber Gate Stops, Timber Stop Posts | Accept. | ----- | Proj. Engr. | ----- | ----- | CC 1 | ----- | ----- | Visual inspection by Proj. Engr.
| GALVANIZING REPAIR COMPOUND |  | Accept. | ----- | Proj. Engr. | ----- | ----- | ----- | ----- | ----- | (AML) Visual inspection by Proj. Engr. See Subsection 1008.05 of the Standard Specifications.
| GROUND ROD ASSEMBLY | Ground Rod, Wire & Clamp | Accept. | Proj. Engr. S 501 | Mat. Lab | 1/item* | 1 of each item Wire 18 in. length | ----- | ----- | 9 days | *Visual inspection by Proj. Engr. (Note: Coated steel hardware is not permitted.) Sample only if questionable.
SECTION 706 CONCRETE WALKS, DRIVES AND INCIDENTAL PAVING
I-71 2/07 | MATERIAL |  | PURP. | SAMPLED BY | TESTED BY | MIN. FREQ. | MIN. QUANT. | CERT. | SMALL QUANTITY | TYPICAL HANDLING TIME | REMARKS
|  |  |  | METHOD |  |  | CONTAINER | DISTR.
| CONCRETE (Class M) | Mix Designs, Materials & Tests | SEE SECTION 901 OF THIS MANUAL. | [7 empty] | Air entrainment is required for slip forming.
| CURING MATERIALS |  | Accept. | SEE SECTION 601 OF THIS MANUAL. | Mat. Lab
| JOINT FILLER | Preformed Bituminous Type | Accept. | ----- | Mat. Lab | ----- | 36 in. length | ----- | ----- | 10 days | Visual inspection by Proj. Engr. Sample if questionable
| REINFORCING STEEL |  | Accept. | SEE SECTION 601 OF THIS MANUAL. | Mat. Lab
| DETECTABLE WARNING SURFACE FOR HANDICAP RAMPS (Truncated Domes) |  | Accept. | ----- | Mat. Lab | ----- | ----- | CC 3 | ----- | ----- | Visual Inspection by Proj. Engr. Sample if questionable
SECTION 707 CURBS AND GUTTERS
I-72 2/07 | MATERIAL |  | PURP. | SAMPLED BY | TESTED BY | MIN. FREQ. | MIN. QUANT. | CERT. | SMALL QUANTITY | TYPICAL HANDLING TIME | REMARKS
|  |  |  | METHOD |  |  | CONTAINER | DISTR.
| ASPHALTIC CURB |  |  |  | For details on Additives, Aggregates, Asphalt Cement, Asphaltic Concrete, Asphaltic Tack Coat, Asphalt Mix Release Agent and Mineral Filler, See Section 502 of this Manual. |  |  |  | ----- | ----- | No requirement for density and surface tolerance.
| BACKFILL | Usable Soil | Accept. | ----- | Proj. Engr. | ----- | ----- | ----- | ----- | ----- | Visual inspection by Proj. Engr.
| CONCRETE (Class M) | Mix Designs, Materials & Tests | SEE SECTION 901 OF THIS MANUAL. | [7 empty] | Air entrainment is required for slip forming.
| CURING MATERIALS |  | Accept. | SEE SECTION 601 OF THIS MANUAL. | Mat. Lab
| FORM RELEASE AGENT |  | Accept. | Proj. Engr. S 601 | Mat. Lab | 1/lot | 1 qt plastic bottle | ----- | ----- | 9 days | (AML) Visual inspection by Proj. Engr. Sample only if questionable.
| JOINT MATERIALS (Sealants, Filler, & Seals) |  | Accept. | Proj. Engr. S 601 | Mat. Lab | 1/5,000 lin ft* | 35 in. length or 1 gal | ----- | ----- | 17 days | *Visual inspection by Proj. Engr. Sample only if questionable.
| REINFORCEMENT | Tie Bars | Accept. | Proj. Engr. S 501 | Mat. Lab | 1/size/ source* | 1 bar | ----- | ----- | 10 days | (AML) *Visual inspection Proj. Engr. Sample only if questionable.
SECTION 708 RIGHT-OF-WAY MONUMENTS
I-73 2/07 | MATERIAL |  | PURP. | SAMPLED BY | TESTED BY | MIN. FREQ. | MIN. QUANT. | CERT. | SMALL QUANTITY | TYPICAL HANDLING TIME | REMARKS
|  |  |  | METHOD |  |  | CONTAINER | DISTR.
| RIGHT-OF-WAY MONUMENTS | Monuments, Steel Stakes & Witness Posts | Accept. | Type as shown on plans or approved by the Location & Survey Section Administrator. | Mat. Lab/ Const. Fab. Insp. |  |  | ----- | ----- | ----- | Approval letter from Location & Survey Section Administrator required for substitutions. Visual inspection by Proj. Engr.
SECTION 709 STEEL CATTLE GUARDS
I-74 2/07 | MATERIAL |  | PURP. | SAMPLED BY | TESTED BY | MIN. FREQ. | MIN. QUANT. | CERT. | SMALL QUANTITY | TYPICAL HANDLING TIME | REMARKS
|  |  |  | METHOD |  |  | CONTAINER | DISTR.
| BACKFILL | Density | Accept. | Proj. Engr. | Proj. Engr. | 1/location | ----- | ----- | ----- | ----- | Six (6) inch layer to density of surrounding soil in the roadway see section 203.07.
| CONCRETE (Class M) | Mix Designs, Materials & Tests | SEE SECTION 901 OF THIS MANUAL.
| HARDWARE | Bolts, Nuts and Washers | Accept. | Proj. Engr. S 501 | Mat. Lab | 1/size/type/ shipment* | 1 of each item** | ----- | ----- | 12 days | *Visual inspection by Proj. Engr. Sample only if questionable. **One piece of each size and type of hardware used is be submitted.
| PAINT PROTECTIVE COATINGS |  | Accept. | SEE SECTION 811 OF THIS MANUAL.
| REINFORCING STEEL | Bars | Accept. | Proj. Engr. S 501 | Mat. Lab | 1/size/ source* | 48 in. length | ----- | ----- | 10 days | (AML) *Visual inspection by Proj. Engr. Sample only if questionable.
| STEEL CATTLE GUARD | Rails & Pipe Wings | Accept. | Inspected by Const. Fab. Insp. Prior to use. See Section 807 of this Manual | Std. Pl. KG-01 Const. Fab. Insp. |  |  | ----- | ----- | ----- | Proj. Engr. to receive inspection report form Const. Fab. Insp.
| TREATED TIMBER |  | Accept. | ----- | Mat. Lab/ Const. Fab. Insp. | ----- | ----- | CC 1 & 6 | ----- | ----- | Visual inspection at project site by Proj. Engr.
SECTION 710 FLOWABLE FILL
I-75 2/07 | MATERIAL |  | PURP. | SAMPLED BY | TESTED BY | MIN. FREQ. | MIN. QUANT. | CERT. | SMALL QUANTITY | TYPICAL HANDLING TIME | REMARKS
|  |  |  | METHOD |  |  | CONTAINER | DISTR.
| PORTLAND CEMENT |  | Prelim. Source Approval | SEE SECTION 901 OF THIS MANUAL. | Mat. Lab
| FLOWABLE FILL | Mix Design | Design | * | Contractor/ Dist. Lab | 1/mix design | ----- | ----- | ----- | 3 days | *Lab Engineer to approve before work begins. Trial batch required.
| FLY ASH |  | Prelim. Source Approval | SEE SECTION 901 OF THIS MANUAL. | Mat. Lab
| MIX DESIGN |  | Design | Contractor/ Supplier |  | 1/mix design | ----- | ----- | ----- | 28 days | Approved trial batch mix design-contractor to submit to Engr. For approval.
| SAND |  | Prelim. Source Approval | SEE SECTION 901 OF THIS MANUAL. | Mat. Lab
| WATER |  | Prelim. Source Approval | Proj. Engr. S 303 |  | 1/source* | 1 qt plastic bottle | ----- | ----- | 11 days | *Drinkable water need not be sampled.
SECTION 711 RIPRAP
I-76 2/07 | MATERIAL |  | PURP. | SAMPLED BY | TESTED BY | MIN. FREQ. | MIN. QUANT. | CERT. | SMALL QUANTITY | TYPICAL HANDLING TIME | REMARKS
|  |  |  | METHOD |  |  | CONTAINER | DISTR.
| GEOTEXTILE FABRIC |  | Accept. | Proj. Engr. S 601 | Mat. Lab | 1/type/ source/ shipment | 3 lin ft/roll width of fabric* | CC 1 | 150 yd2 | 10 days | (AML) *Sample a minimum of 18 ft2.
| RECYCLED CONCRETE |  | Accept. | Visual inspection and/or gradation check (at source, project site, or both, at Engineer's option.) | Proj. Engr. |  |  | ----- | ----- | ----- | Gradation and unit weight provided suppliers. Must be from an approved source.
| STONE |  | Accept. |  | Proj. Engr. |  |  | ----- | ----- | ----- | (AML)
SECTION 712 REVETMENTS
I-77 2/07 | MATERIAL |  | PURP. | SAMPLED BY | TESTED BY | MIN. FREQ. | MIN. QUANT. | CERT. | SMALL QUANTITY | TYPICAL HANDLING TIME | REMARKS
|  |  |  | METHOD |  |  | CONTAINER | DISTR.
| BACKFILL | Usable Soil | Accept. | Proj. Engr. S 401 | Proj. Engr. | 1/1,000 yd3 | 1 full sample sack | ----- | ----- | 10 days | -----
| CONCRETE (Class R) | Mix Designs, Materials & Test | SEE SECTION 901 0F THIS MANUAL.
| CURING MATERIALS |  | Accept. | ----- | Mat. Lab | ----- | ----- | ----- | less than 300 yd2 | ----- | See Section 601 of this manual.
| DRY-BATCHED PREPACKAGED SACKED CONCRETE | Compressive Strength | Accept. | Contractor Proj. Engr. S 601 TR 226 TR 230 | Dist. Lab | 1 set of 3 cy/set/1,000 sacks* | 1 sack 6 in. x 12 in. cylinder mold | CC 1 | ----- | ----- | (AML) *Cylinders made from contents of sack mixed by contractor. Water to produce a slum of 2 to 5 inches. CC should show mix proportions.
| GEOTEXTILE FABRIC |  | Accept. | Proj. Engr. S 601 | Mat. Lab | 1/type/source/ shipment | 3 lin ft/roll width of fabric* | CC 1 | 150 yd2 | 10 days | (AML) *Sample a minimum of 18 ft2.
REFER TO SPECIFICATIONS FOR DETAILS ON NCHRP 350 REQUIREMENTS FOR PORTABLE WORK ZONE DEVICES
| JOINT FILLER |  | Accept. | Proj. Engr. S 601 | Mat. Lab | 1/5,000 lin ft/ type* | 36 in. length | ----- | ----- | 11 days | *Visual inspection by Proj. Engr. Sample only if questionable.
| RECYCLED CONCRETE & STONE |  | SEE SECTION 713 OF THIS MANUAL.
| SACKS |  | Accept. | Proj. Engr. S 601 | Mat. Lab | 1/type/ source* | 1 sack | ----- | ----- | 9 days | *Visual inspection by Proj. Engr. Sample only if questionable.
| USABLE SOIL |  | SEE SECTION 203 OF THIS MANUAL.
SECTION 713 TEMPORARYTRAFFIC CONTROL
| MATERIAL |  | PURP. | SAMPLED BY | TESTED BY | MIN. FREQ. | MIN. QUANT. | CERT. | SMALL QUANTITY | TYPICAL HANDLING TIME | REMARKS
|  |  |  | METHOD |  |  | CONTAINER | DISTR.
| ADVANCE WARNING ARROW PANEL |  | Accept. | ----- | Proj. Engr. | ----- | ----- | CC 1 | ----- | ----- | Visual inspection by Proj. Engr.
| BARRICADE WARNING LIGHTS |  | Accept. | Proj. Engr. S 601 | Mat. Lab | 1/type* | 1 unit | CC** 1 | ----- | ----- | (AML) *Visual inspection by Proj. Engr. Sample only if questionable. **See Specification Subsection 1018.12(c) for certification requirements.
| DRUMS, CONES, TUBULAR MARKERS, AND FLEXIBLE DELINEATORS |  | Accept. | ----- | Std. Pl. TC Series Mat. Lab | ----- | ----- | CC 1 | ----- | ----- | (AML for plastic drums) Visual inspection by Proj. Engr. Sample only if questionable.
|  | Sheeting | Accept. | Proj. Engr. S 601 | Mat. Lab | ----- | ----- | CC 1 | ----- | ----- | (AML) Visual inspection by Proj.. Engr. Sample only if questionable.
| GLASS BEADS FOR THERMOPLASTIC PAVEMENT MARKINGS AND TRAFFIC PAINT | Drop-on Application | Prelim. Source Approval | Dist. Lab | Mat. Lab | 1/lot | 1-50 lb bag | ----- | ----- | 10 days | -----
|  |  | Accept. | Dist. Lab | Mat. Lab | 1/lot | 1-50 lb bag | CD* 1 & 7 | ----- | 10 days | *CD issued when presampled by Dist. Lab and preapproved. Sample only if questionable.
| PORTABLE FLASHER SUPPORTS |  | Accept. | ----- | Std. Pl. TC Series Proj. Engr. | ----- | ----- | CC 1 | ----- | ----- | Visual inspection by Proj. Engr.
| RAISED PAVEMENT MARKERS & ADHESIVES |  | Accept. | SEE SECTION 731 OF THIS MANUAL. | Mat. Lab
| TEMPORARY PAVEMENT MARKING TAPE | Temporary Striping Tape (Type I & II) | Accept. | Proj. Engr. S 601 | Mat. Lab | 1/shipment* | 6 ft length | CC 1 | ----- | 10 days | (AML) *Visual inspection by Proj. Engr. Sample only if questionable.
| TEMPORARY SIGNS, VERTICAL PANELS & BARRICADES | Barricades, Vertical Panels & Signs | Verif. | When questioned by Proj. Engr., visual inspection by Const. Fab. Insp. | MUTCD, Project Plans Const. Fab. Insp. |  |  | CA/CC 1 | ----- | ----- | Visual inspection by Proj. Engr. Const. Fab. Insp. to receive CA/CC when requested. *Required documentation is detailed in 713.07
SECTION 713 TEMPORARY TRAFFIC CONTROL (Cont'd)
I-80 2/07 | MATERIAL |  | PURP. | SAMPLED BY | TESTED BY | MIN. FREQ. | MIN. QUANT. | CERT. | SMALL QUANTITY | TYPICAL HANDLING TIME | REMARKS
|  |  |  | METHOD |  |  | CONTAINER | DISTR.
| TEMPORARY SIGNS, VERTICAL PANELS & BARRICADES (con't) | Reflective Sheeting, Paste, Paint, Overlay Fill | Verif. | When questioned by Proj. Engr, sample from original lot of reflective sheeting, paste, paint and/or overlay film to be obtained by Const. Fab. Insp. for testing. Random sampling by Const. Fab. Insp. for Quality Assurance. See Section 729 of this Manual. | Mat. Lab |  |  | CA/CC 1 | ----- | ----- | (AML) Visual inspection by Proj. Engr.
|  | Substrate | Verif. | When questioned by Proj. Engr., sample from original substrate lot by the Const. Fab. Insp. for testing. Random sampling by Const. Fab. Insp. for Quality Assurance. | Mat. Lab |  |  | CA/CC** 1 | ----- | ----- | Visual inspection by Proj. Engr. *Required documentation is detailed in 713.07. **CA for aluminum, CC for wood, no certification for plastics.
| THERMOPLASTIC PAVEMENT MARKINGS |  | Accept. | SEE SECTION 732 OF THIS MANUAL. | Mat. Lab
| TRAFFIC PAINT |  | Accept. | SEE SECTION 737 OF THIS MANUAL. | Mat. Lab
SECTION 713 TEMPORARY TRAFFIC CONTROL (Cont'd)
I-80 2/07 | MATERIAL |  | PURP. | SAMPLED BY | TESTED BY | MIN. FREQ. | MIN. QUANT. | CERT. | SMALL QUANTITY | TYPICAL HANDLING TIME | REMARKS
|  |  |  | METHOD |  |  | CONTAINER | DISTR.
| BARRIERS | Precast Concrete | SEE SECTION 733 OF THIS MANUAL. |  | Const. Fab. Insp.
|  | Water Filled | Accept. | ----- | Std. Pl. TC Series Proj. Engr. | ----- | ----- | CC** 1 | ----- | ----- | Visual inspection by Proj. Engr. *Required documentation is detailed in 713.07. **CA for aluminum, CC for wood, no certification for plastics.
SECTION 714 SODDING
I-81 2/07 | MATERIAL |  | PURP. | SAMPLED BY | TESTED BY | MIN. FREQ. | MIN. QUANT. | CERT. | SMALL QUANTITY | TYPICAL HANDLING TIME | REMARKS
|  |  |  | METHOD |  |  | CONTAINER | DISTR.
| AGRICULTURAL LIME |  | Accept. | SEE SECTION 718 OF THIS MANUAL. | Mat. Lab
| FERTILIZER |  | Accept. | SEE SECTION 718 OF THIS MANUAL. | Proj. Engr.
| SOD |  | Accept. | ----- | Proj. Engr. | ----- | ----- | ----- | ----- | ----- | *Visual inspection by Proj. Engr. or Roadside Development personnel.
| WATER |  | Accept. | Proj. Engr. S 303 | Mat. Lab | 1/source* | 1 qt plastic bottle | ----- | ----- | 11 days | *Visual inspection by Proj. Engr. Sample only if questionable.
SECTION 715 TOPSOIL
I-82 2/07 | MATERIAL |  | PURP. | SAMPLED BY | TESTED BY | MIN. FREQ. | MIN. QUANT. | CERT. | SMALL QUANTITY | TYPICAL HANDLING TIME | REMARKS
|  |  |  | METHOD |  |  | CONTAINER | DISTR.
| AGRICULTURAL LIME |  | Accept. | SEE SECTION 718 OF THIS MANUAL. | Mat. Lab
| TOPSOIL |  | Accept. | Contractor* |  | 1/1,000 yd3 | 1 full sample sack | CA 3 | 200 yd3 | ----- | *Contractor to provide report from established soil testing entity.
SECTION 716 VEGETATIVE & FIBER MULCH
I-83 2/07 | MATERIAL |  | PURP. | SAMPLED BY | TESTED BY | MIN. FREQ. | MIN. QUANT. | CERT. | SMALL QUANTITY | TYPICAL HANDLING TIME | REMARKS
|  |  |  | METHOD |  |  | CONTAINER | DISTR.
| TACKING AGENTS | Emulsified Asphalt | Prelim Source Approval | SEE SECTION 506 OF THIS MANUAL. | Mat. Lab
|  |  | Accept. | ----- | Proj. Engr. | 1/shipment | ----- | CD* 1 & 7 | No CD required if less than 500 gal | 4 days | (AML) Visual inspection by Proj. Engr. *Sample when not accompanied by CD or questionable.
|  | Tacking Agent | Accept. | ----- | Proj. Engr. | ----- | ----- | CA* 1 & 7 | ----- | ----- | Visual inspection. *Must be an approved product for AML items.
| VEGETATIVE MULCH |  | Accept. | ----- |  | ----- | ----- | ----- | ----- | ----- | Visual inspection by Proj. Engr. or Roadside Development personnel.
| FIBER MULCH |  | Accept. | ----- |  | ----- | ----- | ----- | ----- | ----- | (AML) Visual inspection by Proj. Engr. or Roadside Development personnel.
SECTION 717 SEEDING
I-84 2/07 | MATERIAL |  | PURP. | SAMPLED BY | TESTED BY | MIN. FREQ. | MIN. QUANT. | CERT. | SMALL QUANTITY | TYPICAL HANDLING TIME | REMARKS
|  |  |  | METHOD |  |  | CONTAINER | DISTR.
| AGRICULTURAL LIME |  | Accept. | SEE SECTION 718 OF THIS MANUAL. | Mat. Lab
| FERTILIZER |  | Accept. | SEE SECTION 718 OF THIS MANUAL. | Mat. Lab
| SEED |  | Accept. | ----- | Proj. Engr. | ----- | ----- | ----- | 50 lb | ----- | Analysis tag plus test report for LA Department of Agriculture. Seed test reports from other states are acceptable provided specification requirements are met. Consult Roadside Development personnel for seed selection.
| TOPSOIL |  | Accept. | Contractor |  | 1/1,000 yd3 | 1 full sample sack | CA 3 | 200 yd3 | ----- | Contractor to provide report from established soil testing entity.
| WATER |  | Accept. | Proj. Engr. S 303 | Mat. Lab | 1/source* | 1 qt plastic bottle | ----- | ----- | 11 days | *Visual inspection by Proj. Engr. Sample only if questionable.
SECTION 718 FERTILIZER AND AGRICULTURAL LIME
I-85 2/07 | MATERIAL |  | PURP. | SAMPLED BY | TESTED BY | MIN. FREQ. | MIN. QUANT. | CERT. | SMALL QUANTITY | TYPICAL HANDLING TIME | REMARKS
|  |  |  | METHOD |  |  | CONTAINER | DISTR.
| AGRICULTURAL LIME |  | Accept. | ----- | Mat. Lab | ----- | ----- | CA 1 | 10 tons | ----- | Visual inspection. Sample only if questionable.
| FERTILIZER |  | Accept. | ----- | Proj. Engr. | ----- | ----- | CA* 1 | ----- | ----- | For bag shipments, visual inspection of bag markings by Proj. Engr. *For bulk shipments, Proj. Engr. to receive CA.
SECTION 719 LANDSCAPING
I-86 2/07 | MATERIAL |  | PURP. | SAMPLED BY | TESTED BY | MIN. FREQ. | MIN. QUANT. | CERT. | SMALL QUANTITY | TYPICAL HANDLING TIME | REMARKS
|  |  |  | METHOD |  |  | CONTAINER | DISTR.
| AGRICULTURAL LIME |  | Accept. | SEE SECTION 718 OF THIS MANUAL. | Mat. Lab
| BACKFILL SOIL | Mortar Sand, Pine Bark, Water Management Gel, Manure, Mycorrhizal Inoculant & Topsoil | Accept. | ----- | Proj. Engr. | ----- | ----- | ----- | ----- | ----- | Visual inspection by Proj. Engr. of all ingredients prior to mixing.
| FERTILIZER |  | Accept. | SEE SECTION 718 OF THIS MANUAL. | Proj. Engr.
| MULCHING | Other Materials | Accept. | Proj. Engr. S 601 | Dist. Lab | 1/source* | 3 full sample sacks | ----- | ----- | ----- | *Visual inspection by Porj. Engr. Sample only if questionable.
|  | Pine Bark | Accept. | Proj. Engr. S 601 | Dist. Lab | 1/source* | 3 full sample sacks | ----- | ----- | ----- | *Visual inspection by Porj. Engr. Sample only if questionable.
| PLANTS | Containered | ----- | Documented visual determination of specification compliance by DOTD Landscape Architect at nursery source. All plants shall be legibly tagged. Acceptance is based on inspection at the end of one full growing season. | Landscape Architect
|  | Native Stock | ----- |  | Landscape Architect
| SOIL | Planting Area | Accept. | Contractor* |  | 1/planting area | 1 full sample sack | CA 3 | ----- | ----- | *Contractor to provide report from established soil testing entity.
| TOPSOIL |  | Accept. | Contractor* |  | 1000 yd 3 | 1 full sample sack | CA 3 | 200 yd2 | ----- | *Contractor to provide report from established soil testing entity.
| WATER |  | Accept. | Proj. Engr. S 303 | Mat. Lab | 1/source* | 1 qt plastic bottle | ----- | ----- | 11 days | *Visual inspection by Proj. Engr. Sample only if questionable.
SECTION 720 EROSION CONTROL SYSTEMS
I-87 2/07 | MATERIAL |  | PURP. | SAMPLED BY | TESTED BY | MIN. FREQ. | MIN. QUANT. | CERT. | SMALL QUANTITY | TYPICAL HANDLING TIME | REMARKS
|  |  |  | METHOD |  |  | CONTAINER | DISTR.
| EROSION CONTROL SYSTEMS | Rolled Products | Prelim. Source Approval | Dist. Lab. S 613 | Mat. Lab | 1/200 rolls/ Mfr.'s Lot | 3 yd2* | ----- | ----- | 10 days | (AML) *When sampling moisture sensitive material use moisture proof bag.
|  |  | Accept. | Proj. Engr. S 613 | Mat. Lab | 1/200 rolls/ Mfr.'s Lot | 3 yd2* | CD** 1 & 7 | ----- | 10 days | (AML) *When sampling moisture sensitive material use moisture proof bag. **Sample when not accompanied by a CD or questionable.
|  | Bagged Products | Prelim. Source Approval | Dist. Lab. S 613 | Mat. Lab | 1/200 bags/ Mfr.'s Lot | 1 bag | ----- | ----- | 10 days | (AML)
|  |  | Accept. | Proj. Engr. S 613 | Mat. Lab | 1/200 bags/ Mfr.'s Lot | 1 bag | CD* 1 & 7 | ----- | 10 days | (AML) *Sample when not accompanied by a CD or questionable.
|  | Hardware | Accept. | Dist. Lab S 601 | Mat. Lab | 1/item/type/ size | 1 item | ----- | ----- | 10 days | (AML) Visual inspection by Proj. Engr. Sample only if questionable.
|  | Additives | Accept. | Proj. Engr. S 601 | Mat. Lab | 1 quart/mfr's lot | 1 item or 1 quart | CD* 1 & 7 | ----- | 10 days | (AML) *Sample when not accompanied by a CD or questionable.
SECTION 721 MOWING, TRIMMING & DEBRIS COLLECTION
I-88 2/07 | MATERIAL |  | PURP. | SAMPLED BY | TESTED BY | MIN. FREQ. | MIN. QUANT. | CERT. | SMALL QUANTITY | TYPICAL HANDLING TIME | REMARKS
|  |  |  | METHOD |  |  | CONTAINER | DISTR.
| HERBICIDES |  | Accept. | Dist. Roadside Development Coordinator | Mat. Lab | ----- | ----- | ----- | ----- | ----- | Approval of the District's Roadside Development Coordinator for use, type & rate of application.
SECTION 723 GRANULAR MATERIAL
I-89 2/07 | MATERIAL |  | PURP. | SAMPLED BY | TESTED BY | MIN. FREQ. | MIN. QUANT. | CERT. | SMALL QUANTITY | TYPICAL HANDLING TIME | REMARKS
|  |  |  | METHOD |  |  | CONTAINER | DISTR.
| GRANULAR MATERIAL |  | Design/ Accept. | Proj. Engr. S 101 | Dist. Lab | 1/1,000 yd3 | 1 full sample sack | ----- | 50 yd3 | 4 days | -----
|  |  | IA | Dist. Lab S 101 | Dist. Lab | SEE INDEPENDENT ASSURANCE PROGRAM S 701.
| MATERIAL ON ROADWAY | Density | Accept. | Proj. Engr. TR 401 | Proj. Engr. | 1/1,000 lin ft/ 2-lane rdwy or 1/2,000 lin ft/ shoulder | ----- | ----- | ----- | 1/2 hr. | -----
|  | Thickness & Width | Accept. | Dist. Lab TR 602 | Dist. Lab | 1/1,000 lin ft/ 2-lane rdwy or 1/2,000 lin ft/ shoulder* | ----- | ----- | 300 lin ft per location | 3 days | *See DOTD TR 602. For small quantity, Proj. Engr. documents in field book.
SECTION 725 TEMPORARY DETOUR ROADS AND BRIDGES
I-90 2/07 | MATERIAL |  | PURP. | SAMPLED BY | TESTED BY | MIN. FREQ. | MIN. QUANT. | CERT. | SMALL QUANTITY | TYPICAL HANDLING TIME | REMARKS
|  |  |  | METHOD |  |  | CONTAINER | DISTR.
For details on Temporary Signs, Barricades and Pavement Markings, see Section 713 of this Manual. For details on Gard Rail, see Section 704 of this Manual. For details on Median Roadway Barriers, see Section 733 of this Manual. For details on Seed, see Section 717 of this Manual. For details on Fertilizer, see section 718 of this Manual. For details on Embankments, see section 203 of this Manual.
| BASE COURSE (Roadway) |  |  |  | SEE PART III OF THIS MANUAL.
| PILES & TIMBER |  | Accept. | ----- | Proj. Engr. | ----- | ----- | ----- | ----- | ----- | Visual inspection by Proj. Engr.
| SURFACE COURSE (Roadway) |  | SEE PARTS IV, V OR VI OF THIS MANUAL.
| TEMPORARY CULVERT PIPE |  | Accept. | ----- | Proj. Engr. | ----- | ----- | ----- | ----- | ----- | Visual inspection by Proj. Engr.
SECTION 726 BEDDING MATERIAL
I-91 2/07 | MATERIAL |  | PURP. | SAMPLED BY | TESTED BY | MIN. FREQ. | MIN. QUANT. | CERT. | SMALL QUANTITY | TYPICAL HANDLING TIME | REMARKS
|  |  |  | METHOD |  |  | CONTAINER | DISTR.
| AGGREGATES | Bedding Material | Accept. | Proj. Engr. S 101 | Dist. Lab | 1/1,000 yd3 stockpile* | 1 full sample sack | ----- | 50 yd3 | 4 days | (AML for stone, expanded clay, gravel and slag) *Each ingredient may be sampled and approved prior to mixing. Recycled PCC must be from an approved source.
| GEOTEXTILE FABRIC |  | Accept. | Proj. Engr. S 601 | Mat. Lab | 1/type/source/ shipment | 3 lin ft/roll width of fabric* | ----- | 150 yd2 | 10 days | (AML) *Sample a minimum of 18 ft2.
| PLASTIC SOIL BLANKET |  | Accept. | Proj. Engr. S 401 | Dist. Lab | 1/1,000 yd3* | 1 full sample sack/sample | ----- | 300 yd3 | 10 days | *Not required if tested and approved as required excavation or borrow material.
SECTION 728 JACKED OR BORED PIPE
I-92 2/07 | MATERIAL |  | PURP. | SAMPLED BY | TESTED BY | MIN. FREQ. | MIN. QUANT. | CERT. | SMALL QUANTITY | TYPICAL HANDLING TIME | REMARKS
|  |  |  | METHOD |  |  | CONTAINER | DISTR.
| GROUT |  | Accept. | SEE SECTION 901 OF THIS MANUAL. | Proj. Engr.
| PIPE & JOINTS |  | Accept. | SEE SECTION 701 OF THIS MANUAL. | Mat. Lab
SECTION 729 TRAFFIC SIGNS AND DEVICES
I-93 2/07 | MATERIAL |  | PURP. | SAMPLED BY | TESTED BY | MIN. FREQ. | MIN. QUANT. | CERT. | SMALL QUANTITY | TYPICAL HANDLING TIME | REMARKS
|  |  |  | METHOD |  |  | CONTAINER | DISTR.
| BACKFILL (Soil) |  | Accept. | ----- | Proj. Engr. | ----- | ----- | ----- | ----- | ----- | Visual inspection by Proj. Engr.
| CONCRETE | Mix Designs, Materials & Tests | SEE SECTION 901 OF THIS MANUAL.
| DELINEATORS |  | Accept. | Proj. Engr. S 601 | Mat. Lab | 1/type/ shipment | 2 pieces | CC 1 | ----- | 10 days | *Required documentation is detailed in 713.07.
| GALVANIZING REPAIR COMPOUND | Ferrous Metal | SEE SECTION 811 OF THIS MANUAL. |  | Proj. Engr. | [5 empty] | (AML)
| GROUND ROD ASSEMBLY | Ground Rod, Wire & Clamp | Accept. | Proj. Engr. S 501 | Traffic Sign Plan Details Mat. Lab | 1/item | 1 of each item wire-10 in. length | ----- | ----- | 9 days | Visual inspection by Proj. Engr. Sample only if questionable. Coated steel hardware is not permitted.
| DEAD END ROAD INSTALLATION | Hardware (Guard Rail) | Accept. | Proj. Engr. S 501 | Mat. Lab | 1/size/type/ shipment | 1 of each item** | CC* 3 | ----- | 10 days | *Sample not required if listed on CC for metal beam rail. **One piece of each size and type of hardware used is to be submitted.
|  | Guard Rail | Accept. | ----- | Mat. Lab | ----- | ----- | CC 3 | ----- | ----- | Fabricator must file Brand Registration and guarantee with Mat. Lab. Visual inspection by Proj. Engr.
|  | Steel Posts & Spacer Blocks | Accept. | ----- | Mat. Lab | ----- | ----- | CC 3 | ----- | ----- | Visual inspection by Proj. Engr.
|  | Timber | Accept. | ----- | Mat. Lab/ Const. Fab. Insp. | ----- | ----- | CC 1 & 6 | ----- | ----- | Visual inspection by Proj. Engr.
|  | Wood Posts & Spacer Blocks | Accept. | ----- | Mat. Lab/ Const. Fab. Insp. | ----- | ----- | CC 1 | ----- | ----- | Visual inspection by Proj Engr.
| HARDWARE | Bolts, Nuts & Washers | Accept. | ----- | Const. Fab. Insp. | ----- | ----- | CC 4 | ----- | ----- | Smaller than 3/8 in.
|  |  | Accept. | Const. Fab. Insp. | Mat. Lab | 1/size/source | 2 of each item* | CC 6 | ----- | 11 days | Larger than 3/8 in. *Two bolts, two nuts and two washers are to be submitted.
|  | Mounting Bracket, Strap, Seal | Accept. | ----- | Const. Fab. Insp. | ----- | ----- | CC 4 | ----- | ----- | Visual inspection by Proj Engr. Sample only if questionable.
|  | Rivets | Accept. | ----- | Const. Fab. Insp. | ----- | ----- | CC 4 | ----- | ----- | -----
| PILING | Timber | Accept. | Inspected and stamped by Const. Fab. Insp. prior to use. See Section 812 of this Manual. | Mat. Lab |  |  | CD 1 & 6 | ----- | ----- | Visual inspection by Proj. Engr.
| POSTS (Sign, Marker & Delineator) | Flexible | Accept. | Proj. Engr. S 501 | Mat. Lab | 1/shipment* (not to exceed 500) | 1 post | CC 1 | ----- | 10 days | (AML for delineator posts) *Visual inspection by Proj. Engr. Sample only if questionable.
SECTION 729 TRAFFIC SIGNS AND DEVICES (Cont'd)
I-95 2/07 | MATERIAL |  | PURP. | SAMPLED BY | TESTED BY | MIN. FREQ. | MIN. QUANT. | CERT. | SMALL QUANTITY | TYPICAL HANDLING TIME | REMARKS
|  |  |  | METHOD |  |  | CONTAINER | DISTR.
| POSTS (Sign, Marker & Delineator) | Steel, U-Channel & Square Post for small signs | Accept. | Proj. Engr. S 501 | Mat. Lab | One/ shipment* (not to exceed 500 tons) | 1 post | CC 1 | ----- | 11 days | *Visual inspection by Proj. Engr. Sample only if questionable.
|  | Aluminum, Steel, other than U-Channel & Square posts | Accept. | SEE STRUCTURAL STEEL & ALUMINUM IN SECTION 807 OF THIS MANUAL.
| OBJECT MARKERS |  | Accept. | ----- | Mat. Lab | ----- | ----- | CC 1 | ----- | ----- | Visual inspection by Proj. Engr. Sample only if questionable.
| REINFORCEMENT | Bars | Accept. | Proj. Engr. S 501 | Mat. Lab | 1/size/source* | 48 in. length | CA 1 | ----- | 10 days | *If listed on AML, material with a CA (Distr. 1) need not be sampled. Sample for verification if questionable.
|  | Stirrups | Accept. | Proj. Engr. S 501 | Mat. Lab | 1/size/source* | 2 stirrups | CA 1 | ----- | 10 days | *If listed on AML, material with a CA (Distr. 1) need not be sampled. Sample for verification if questionable.
| SIGN MOUNTING |  | Accept. | Inspected and stamped by Const. Fab. Insp. prior to use. See Section 807 of this manual. | Const. Fab. Insp. |  |  | CA 4 | ----- | ----- | Proj. Engr. receives report form Const. Fab. Insp.
| TRAFFIC SIGNS & MILEPOST MARKERS | All Permanent Signs | Accept. | Inspected and stamped by Const. Fab. Insp. prior to use. See Section 807 of this manual. | Proj. Engr. |  |  | CC 1 | ----- | 10 days | Visual inspection of all incidental Permanent Signs and Markers by Proj. Engr.
|  | Sign & Marker Sheeting, Paste, Paint and Overlay Film | Accept. | Const. Fab. Insp. S 501 | Mat. Lab | 1/lot/type/ color | 5 ft2 | CA 6 | ----- | 10 days | (AML) For reflective sheeting. When questioned by Const. Fab., sample form original lot of reflective sheeting, paste, paint and/or overlay film to be obtained for testing.
|  |  | Verif. | Const. Fab. Insp. S 501 | Mat. Lab | 1/color/180 days | 5 ft2 | ----- | ----- | 10 days | AML for reflective sheeting.
|  | Aluminum Panels & Structural Shapes | Accept. | Const. Fab Insp. S 501 | Mat. Lab | 1/thickness | 1 ft x 2 ft or 2 ft. for Structural Shape | CA 6 | ----- | 10 days | When questioned by Const. Fab., sample from original lot of aluminum panel and or Structural Shape shall be obtained for testing.
|  |  | Verif. | ----- | Mat. Lab | 1/year/source | 1 ft x 2 ft or 2 ft. for Structural Shape | ----- | ----- | ----- | -----
| WELDING | SEE SECTION 815 OF THIS MANUAL.
SECTION 730 ELECTRICAL SYSTEMS
I-96 2/07 | MATERIAL |  | PURP. | SAMPLED BY | TESTED BY | MIN. FREQ. | MIN. QUANT. | CERT. | SMALL QUANTITY | TYPICAL HANDLING TIME | REMARKS
|  |  |  | METHOD |  |  | CONTAINER | DISTR.
ALL ELECTRICAL COMPONENTS & MATERIALS NOT SPECIFICALLY MENTIONED IN THIS SECTION SHALL BE HANDLED IN ACCORDANCE WITH THE REQUIREMENTS FOR ELECTRICAL EQUIPMENT BELOW.
| ANCHOR BOLTS, NUTS AND WASHERS |  | Accept. | Proj. Engr. S 501 | Mat. Lab | 1/size/type | 1 of each item* | CA 7 | ----- | 11 days | *One of each size and type of bolt, nut and washer is to be submitted.
| BACKFILL | Soil or Granular Material | SEE SECTION 701 OF THIS MANUAL. |  | Dist. Lab
| CONCRETE | Mix Designs, Materials & Tests | SEE SECTION 901 OF THIS MANUAL.
| CONDUIT |  | Accept. | BRIDGE DESIGN APPROVES AND DISTRIBUTES TO PROJ. ENGR. | Bridge Design
| ELECTRICAL CONDUCTORS |  | Accept. | ----- | Proj. Engr. | ----- | ----- | CA 1 | ----- |  | Visual Inspection by Proj. Engr.
| ELECTRICAL EQUIPMENT | Brochures, Certified Dimension Sheets & Description Data | Accept. | BRIDGE DESIGN APPROVES AND DISTRIBUTES TO PROJ. ENGR. | Bridge Design
| GROUND ROD ASSEMBLY | Ground Rod, Wire & Clamp | Accept. | Proj. Engr. S 501 | Mat. Lab | 1/item | 1 of each item Wire - 18 in. length | ----- | ----- | 9 days | Visual inspection by Proj. Engr. Sample only if questionable. Coated steel hardware is not permitted.
| GUARANTY | Contractor's Guaranty | Accept. | PROJ. ENGR. AND BRIDGE DESIGN APPROVES AND FILES. | Proj. Engr.
|  | Manufacturer's Standard Warranty | Accept. | PROJ. ENGR. AND BRIDGE DESIGN APPROVES AND FILES | Proj. Engr.
| HIGH MAST POLES |  | Accept. | Inspected and stamped by Const. Fab. Insp. Prior to use. See section 807 of this Manual. | Const. Fab. Insp. |  |  | CA 6 | ----- | ----- | Inspection report from Const. Fab. Insp. shall be sent to the Proj. Engr.
SECTION 730 ELECTRICAL SYSTEMS (Cont'd)
I-96 2/07 | MATERIAL |  | PURP. | SAMPLED BY | TESTED BY | MIN. FREQ. | MIN. QUANT. | CERT. | SMALL QUANTITY | TYPICAL HANDLING TIME | REMARKS
|  |  |  | METHOD |  |  | CONTAINER | DISTR.
| LIGHT POLES | Brochures, Certified Dimension Sheets & Description Data | Accept. | Bridge Design Approves and distributes to Proj. Engr. | Bridge Design |  |  |  | ----- | ----- | -----
| REINFORCING STEEL | Bars | Accept. | Proj. Engr. S 501 | Mat. Lab | 1/size/ source* | 48 in. length | CA 1 | ----- | 11 days | *If listed on AML, material with a CA (Distr. 1) need not be sampled. Sample for verification if questionable.
| SYSTEM TESTS |  | Accept. | ----- | Contractor | ----- | ----- | ----- | ----- | ----- | Proj. Engr. to observe tests and receive report of test results
| TIMBER |  | Accept. | Inspected stamped by Const. Fab. Insp. Prior to use. See section 812 of this Manual. | Mat. Lab/ Const. Fab. Insp. |  |  | CD 1 & 6 | ----- | 11 days | Visual inspection by Proj. Engr.
SECTION 731 RAISED PAVEMENT MARKERS
I-98 2/07 | MATERIAL |  | PURP. | SAMPLED BY | TESTED BY | MIN. FREQ. | MIN. QUANT. | CERT. | SMALL QUANTITY | TYPICAL HANDLING TIME | REMARKS
|  |  |  | METHOD |  |  | CONTAINER | DISTR.
| ADHESIVE (For Pavement Markers) | Bituminous | Prelim. Source Approval | Dist. Lab S 606 | Mat. Lab | 1/lot | 0.5 gal friction top can | ----- | ----- | 21 days | (AML)
|  |  | Accept. | Proj. Engr. S 606 | Mat. Lab | * | 0.5 gal friction top can | CD 1 & 7 | ----- | 11 days | (AML) *When not accompanied by CD. See S 606 for details.
|  | Epoxy | Prelim. Source Approval | Dist. Lab S 606 | Mat. Lab | 1/lot/ component | 0.5 gal friction top can | ----- | ----- | 21 days | (AML)
|  |  | Accept. | Proj. Engr. S 606 | Mat. Lab | * | 0.5 gal friction top can | CD 1 & 7 | ----- | 11 days | (AML) *When not accompanied by CD. See S 606 for details.
| RAISED PAVEMENT MARKERS |  | Prelim. Source Approval | Dist. Lab S 607 | Mat. Lab | 1/10,000/ type/source | 20 markers | ----- | ----- | 10 days | (AML)
|  |  | Accept. | Proj. Engr. S 607 | Mat. Lab | * | 20 markers | CD 1 & 7 | ----- | 10 days | (AML) *When not accompanied by CD. See S 607 for details.
SECTION 732 PLASTIC PAVEMENT MARKINGS
I-99 11/11 | MATERIAL |  | PURP. | SAMPLED BY | TESTED BY | MIN. FREQ. | MIN. QUANT. | CERT. | SMALL QUANTITY | TYPICAL HANDLING TIME | REMARKS
|  |  |  | METHOD |  |  | CONTAINER | DISTR.
| SURFACE PRIMER |  | Accept. | ----- | Proj. Engr. | ----- | ----- | ----- | ----- | ----- | Visual inspection by Proj. Engr. to ensure that manufacturer recommendations are being followed.
| GLASS BEADS |  | Prelim. Source Approval | Dist. Lab | Mat. Lab | 1/lot | 1 - 50 lb bag | ----- | ----- | 10 days | -----
|  |  | Accept. | Proj. Engr. S 608 | Mat. Lab | 1/lot | 1 - 50 lb bag 1 gal can | CD*&CA CD (Physical) CA (Chemical) 1 & 7 | ----- | 10 days | *CD issued when presampled by Dist. Lab and preapproved. Sample only if questionable. Use Sampling Method S 608 when glass beads are shipped in 50 lb bags. Use AASHTO TP 97-11 Section 4 when glass beads are shipped in bulk containers.
| PREFORMED PLASTIC MARKING TAPE |  | Prelim. Source Approval | Dist. Lab | Mat. Lab | 1/lot | 2-6 ft lengths* | ----- | ----- | 10 days | (AML) *Coiled and placed in gallon can.
|  |  | Accept. | Proj. Engr. S 609 | Mat. Lab | 1/lot | 2 - 6 ft lengths* | CD** 1 & 7 | ----- | 10 days | (AML) *Coiled and placed in a gallon can. **CD issued when presampled by Dist. Lab and preapproved. Sample only if questionable.
| THERMOPLASTIC MARKING (Hot Applied) |  | Prelim. Source Approval | Dist. Lab S 610 | Mat. Lab | 1/lot | 1 gal can (app. 9 -12 lbs.) | ----- | ----- | 10 days | (AML)
|  |  | Accept. | Proj. Engr. S 610 | Mat. Lab | 1/lot | 1 gal can (app. 9 -12 lbs.) | CD* 1 & 7 | ----- | 10 days | (AML) *CD issued when presampled by District Lab. and preapproved. Sample only if questionable.
SECTION 733 CONCRETE ROADWAY BARRIERS
I-100 2/07 | MATERIAL |  | PURP. | SAMPLED BY | TESTED BY | MIN. FREQ. | MIN. QUANT. | CERT. | SMALL QUANTITY | TYPICAL HANDLING TIME | REMARKS
|  |  |  | METHOD |  |  | CONTAINER | DISTR.
| BARRIER (Precast) |  | Accept. | Inspected and stamped by Const. Fab. Insp. prior to use. | Proj. Engr. |  |  | CD 1 & 6 | ----- | ----- | Visual inspection by Proj. Engr.
FOR BARRIERS FABRICATION INSPECTION BY PROJECT ENGINEER, SEE BELOW
| CONCRETE | Mix Designs, Materials & Tests | SEE SECTION 901 OF THIS MANUAL. | [7 empty] | Air entrainment is required for slip forming.
| CURING MATERIALS |  | SEE SECTION 805 OF THIS MANUAL. |  | Mat. Lab
| JOINT MATERIALS |  | Accept. | SEE SECTION 805 OF THIS MANUAL. | Mat. Lab |  |  |  |  | 17 days | -----
| REINFORCING STEEL | Deformed Steel Bars | Accept. | Proj. Engr. S 501 | Mat. Lab | 1/size/ source* | 48 in. length | CA 1 | ----- | 10 days | *If listed on AML, materials with a CA (Dist. 1) need not be sampled. Sample for verification if questionable.
| SPECIAL SURFACE FINISH | Masonry Finish | Accept. | Proj. Engr. S 601 | Mat. Lab | 1/lot or shipment | 1 qt friction top can | CC 1 | ----- | 11 days | (AML) Sample if not accompanied by CC or if questionable.
SECTION 734 RUBBLIZING PORTLAND CEMENT CONCRETE PAVEMENT
I-101 2/07 | MATERIAL |  | PURP. | SAMPLED BY | TESTED BY | MIN. FREQ. | MIN. QUANT. | CERT. | SMALL QUANTITY | TYPICAL HANDLING TIME | REMARKS
|  |  |  | METHOD |  |  | CONTAINER | DISTR.
| BACKFILL MATERIAL | Base Course Aggregate | Accept. | Proj. Engr. |  | 1/1,000 yd3 | 1 full sample sack | ----- | 50 yd3 | 4 days | -----
| TEST PIT |  | Accept. | Proj. Engr. | Proj. Engr. | ----- | ----- | ----- | ----- | ----- | For purpose of approving equipment and pattern. Document in Field Book.
SECTION 735 MAILBOXES AND MAILBOX SUPPORTS
I-102 2/07 | MATERIAL |  | PURP. | SAMPLED BY | TESTED BY | MIN. FREQ. | MIN. QUANT. | CERT. | SMALL QUANTITY | TYPICAL HANDLING TIME | REMARKS
|  |  |  | METHOD |  |  | CONTAINER | DISTR.
| MAILBOXES AND MAILBOX SUPPORTS | VISUAL INSPECTION BY PROJECT ENGINEER.
SECTION 736 TRAFFIC SIGNALS
I-103 2/07 | MATERIAL |  | PURP. | SAMPLED BY | TESTED BY | MIN. FREQ. | MIN. QUANT. | CERT. | SMALL QUANTITY | TYPICAL HANDLING TIME | REMARKS
|  |  |  | METHOD |  |  | CONTAINER | DISTR.
| ANCHOR BOLTS (Pedestal) |  | Accept. | Proj. Engr. S 50l | Mat. Lab | 1/type/lot or shipment | 1 bolt | ----- | ----- | 11 days | -----
| BACKFILL | Usable Soil | SEE SECTION 701 OF THIS MANUAL.
| CONCRETE | Mix Designs, Materials & Tests | SEE SECTION 901 OF THIS MANUAL.
| ELECTRICAL CONDUCTORS |  | Accept. | ----- | Proj. Engr. | ----- | ----- | CA 1 | ----- | ----- | Visual inspection by Proj. Engr.
| ELECTRICAL JUNCTION BOX |  | Accept. | ----- | Mat. Lab | ----- | ----- | CC 1* | ----- | 10 days | *Submit to Traffic Services. Traffic Services will return approved copy. Visual inspection by Proj. Engr.
| GROUND RODS |  | Accept. | Proj. Engr. S 50l | Mat. Lab | 1/item* | 1 of each item Wire - 18 in. length | ----- | ----- | 9 days | *Visual inspection by Proj. Engr. Sample only if questionable. Coated steel hardware is not permitted.
| GUY COMPONENTS (Hardware) |  | Accept. | Proj. Engr. S 50l | Mat. Lab | 1/type/lot or shipment | 1 of each item* | ----- | ----- | 12 days | *One piece of each type of hardware used is to be submitted.
| MANHOLE FRAMES AND COVERS |  | SEE SECTION 807 (CASTINGS) OF THIS MANUAL. |  | Const. Fab. Insp.
| METAL POLES FOR TRAFFIC SIGNAL SYSTEMS |  | Accept. | ----- | Traffic Services and Operations Engineer | ----- | ----- | CA 1 & 6* | ----- | ----- | *Submit to Traffic Services. Traffic Services will return approved copy. Visual inspection by Proj. Engr.
| PRECAST REINFORCED CONCRETE JUNCTION BOXES & MANHOLES |  | Accept. | ----- | Mat. Lab | ----- | ----- | CC 1* | ----- | ----- | *Submit to Traffic Services. Traffic Services will return approved copy. Visual inspection by Proj. Engr.
| REINFORCING STEEL | Bars | Accept. | Proj. Engr. S 501 | Mat. Lab | 1/size/ source* | 48 in. length | CA 1 | ----- | 10 days | *If listed on the AML materials with a CA (Dist. 1) need not be sampled. Sample for verification if questionable.
| RIGID METAL ELECTRICAL CONDUIT | Brochures, Drawings, Equipment Submittals | Accept. | ----- | Traffic Services and Operations Engr. | ----- | ----- | CA 1* | ----- | ----- | *Submit to Traffic Services. Traffic Services will return approved copy. Visual inspection by Proj. Engr.
| STEEL STANDARDS & MAST ARMS |  | ----- | ----- | Traffic Services and Operations Engr. | ----- | ----- | CC 1* | ----- | ----- | *Submit to Traffic Services. Traffic Services will return approved copy. Visual inspection by Proj. Engr.
| SUPPORT CABLE |  | Accept. | ----- | Mat. Lab | ----- | ----- | CC 1* | ----- | ----- | *Submit to Traffic Services. Traffic Services will return approved copy. Visual inspection by Proj. Engr.
| TIMBER POLES |  | Accept. | Inspected and stamped by Const. Fab. Insp. prior to use. See Section 812 of this Manual. | Mat. Lab |  |  | CD 1 & 6 | ----- | ----- | Visual inspection by Proj. Engr.
SECTION 736 TRAFFIC SIGNALS (Cont'd)
| MATERIAL |  | PURP. | SAMPLED BY | TESTED BY | MIN. FREQ. | MIN. QUANT. | CERT. | SMALL QUANTITY | TYPICAL HANDLING TIME | REMARKS
|  |  |  | METHOD |  |  | CONTAINER | DISTR.
| TRAFFIC SIGNAL CABLE, SIGNAL HEADS, DETECTORS, SIGNAL HARDWARE AND EQUIPMENT | Brochures, Drawings, Equipment Submittals | ----- | ----- | Traffic Services and Operations Engr. | ----- | ----- | CC 1* | ----- | ----- | *Submit to Traffic Services. Traffic Services will return approved copy. Visual inspection by Proj. Engr.
SECTION 737 PAINTED TRAFFIC STRIPING
I-105 11/11 | MATERIAL |  | PURP. | SAMPLED BY | TESTED BY | MIN. FREQ. | MIN. QUANT. | CERT. | SMALL QUANTITY | TYPICAL HANDLING TIME | REMARKS
|  |  |  | METHOD |  |  | CONTAINER | DISTR.
| GLASS BEADS |  | Prelim. Source Approval | Dist. Lab | Mat. Lab | 1/lot | 1 - 50 lb bag | ----- | ----- | 10 days | -----
|  |  | Accept. | Proj. Engr. S 608 | 737.02 1015.13 Mat. Lab | 1/lot | 1 - 50 lb bag 1 gal can | CD*&CA CD (Physical) CA (Chemical) 1 & 7 | ----- | 10 days | *CD issued when presampled by Dist. Lab and preapproved. Sample only if questionable. Use Sampling Method S 608 when glass beads are shipped in 50 lb bags. Use AASHTO TP 97-11 Section 4 when glass beads are shipped in bulk containers.
| TRAFFIC PAINT | Water-based | Prelim. Source Approval | Dist. Lab S 608 | Mat. Lab | 1/lot | 1 pt friction top can | ----- | ----- | 11 days | (AML)
|  |  | Accept. | Proj. Engr. S 608 | Mat. Lab | 1/lot | 1 pt friction top can | CD* 1 & 7 | ----- | 11 days | (AML) *CD issued when presampled by the Dist. Lab and preapproved. Sample only if questionable.
SECTION 738 MULCH SODDING
I-106 2/07 | MATERIAL |  | PURP. | SAMPLED BY | TESTED BY | MIN. FREQ. | MIN. QUANT. | CERT. | SMALL QUANTITY | TYPICAL HANDLING TIME | REMARKS
|  |  |  | METHOD |  |  | CONTAINER | DISTR.
| AGRICULTURAL LIME |  | Accept. | SEE SECTION 718 OF THIS MANUAL. | Mat. Lab
| FERTILIZER |  | SEE SECTION 718 OF THIS MANUAL.
| MULCH SOD |  | Accept. | ----- | Roadside Development Personnel | ----- | ----- | ----- | ----- | ----- | *Visual inspection by Roadside Development personnel prior to mulching.
| WATER |  | Accept. | Proj. Engr. S 303 | Mat. Lab | 1/source* | 1 qt plastic bottle | ----- | ----- | 11 days | *Visual inspection by Proj. Engr. Sample only if questionable.
| TOPSOIL |  | SEE SECTION 715 OF THIS MANUAL
SECTION 739 HYDRO-SEEDING
I-107 2/07 | MATERIAL |  | PURP. | SAMPLED BY | TESTED BY | MIN. FREQ. | MIN. QUANT. | CERT. | SMALL QUANTITY | TYPICAL HANDLING TIME | REMARKS
|  |  |  | METHOD |  |  | CONTAINER | DISTR.
| AGRICULTURAL LIME |  | SEE SECTION 718 OF THIS MANUAL. |  | Mat. Lab
| FERTILIZER |  | SEE SECTION 718 OF THIS MANUAL. |  | Mat. Lab
| MULCHING | Other Materials | Accept. | Proj. Engr. S 601 | Mat. Lab | 1/source* | 3 full sample sacks | ----- | ----- | ----- | *Visual inspection by Proj. Engr. Sample only if questionable.
|  | Wood Fiber | Accept. | Proj. Engr. S 601 | Mat. Lab | 1/source* | 3 full sample sacks | ----- | ----- | ----- | *Visual inspection by Proj. Engr. Sample only if questionable.
| SEED |  | SEE SECTION 717 OF THIS MANUAL. |  | Proj. Engr.
| WATER |  | Accept. | Proj. Engr. S 303 | Mat. Lab | 1/source* | 1 qt plastic bottle | ----- | ----- | 11 days | *Visual inspection by Proj. Engr. Sample only if questionable.
| WATER MANAGEMENT GEL, POLYACRYLAMIDE TACKIFIER, AND MYCORRHIZAL INOCULUM |  | Accept. | ----- | Proj. Engr. | ----- | ----- | ----- | ----- | ----- | Visual inspection by Proj. Engr. of all ingredients prior to mixing.

## 800
SECTION 802 STRUCTURAL EXCAVATION AND BACKFILL
I-108 2/07 | MATERIAL |  | PURP. | SAMPLED BY | TESTED BY | MIN. FREQ. | MIN. QUANT. | CERT. | SMALL QUANTITY | TYPICAL HANDLING TIME | REMARKS
|  |  |  | METHOD |  |  | CONTAINER | DISTR.
| BACKFILL | Reinforced Box Culverts | Accept. | SEE SECTION 701 OF THIS MANUAL. | Proj. Engr.
|  | Structures other than Reinforced Box Culverts | Accept. | ----- | Proj. Engr. | ----- | ----- | ----- | ----- | ----- | Material shall be of acceptable quality and uniformly compacted by approved methods to the satisfaction of the Proj. Engr.
| CONCRETE | Compressive Strength | * | Proj. Engr. S 301 TR 226 | Dist. Lab | 3 cyl/ location | cylinder mold | ----- | ----- | 10 days | *Used to determine earliest date for placement of backfill next to structures.
SECTION 803 SHEET PILES
I-109 2/07 | MATERIAL |  | PURP. | SAMPLED BY | TESTED BY | MIN. FREQ. | MIN. QUANT. | CERT. | SMALL QUANTITY | TYPICAL HANDLING TIME | REMARKS
|  |  |  | METHOD |  |  | CONTAINER | DISTR.
| HARDWARE |  | Accept. | Proj. Engr. S 501 | Mat. Lab | 1/size/type/ shipment | 2 of each item* | ----- | ----- | 10 days | *Two (2) pieces of each size and type of hardware used are to be submitted.
| PAINT AND PROTECTIVE COATINGS | Coal Tar Epoxy | SEE SECTION 811 OF THIS MANUAL.
| PERMANENT SHEET PILES | Aluminum or Steel | Accept. | ----- | Const. Fab. Insp. | ----- | ----- | CD OR CC* 2 | ----- | ----- | *CC if inspected by DOTD
|  | Aluminum or Steel | Accept. | Inspected and stamped by Const. Fab. Insp. prior to use. See Section 805 of this manual. | Const. Fab. Insp. |  |  | CD 1 | ----- | ----- | Visual inspection by Proj. Engr.
|  | Timber Treated & Untreated | Accept. | Inspected and stamped by Const. Fab. Insp. prior to use. See Section 812 of this manual. | Const. Fab. Insp. |  |  | CD 1 & 6 | ----- | ----- | Visual inspection by Proj. Engr.
| TREATMENT OF PILE HEADS |  | SEE SECTION 812 OF THIS MANUAL.
| WELDING |  | SEE SECTION 815 OF THIS MANUAL.
SECTION 804 DRIVEN PILES
I-110 2/07 | MATERIAL |  | PURP. | SAMPLED BY | TESTED BY | MIN. FREQ. | MIN. QUANT. | CERT. | SMALL QUANTITY | TYPICAL HANDLING TIME | REMARKS
|  |  |  | METHOD |  |  | CONTAINER | DISTR.
| BACKFILL | Granular Type Material | Accept. | Proj. Engr. S 101 | Dist. Lab | 1/1,000 yd3 | 1 full sample sack | ----- | ----- | ----- | Visual inspection by Proj. Engr. Sample only if questionable
| CONCRETE PILES (Cast-in- Place) | Concrete (Mix Designs, Materials & Tests) | SEE SECTION 901 OF THIS MANUAL.
|  | Reinforcing Steel | Accept. | Proj. Engr. S 501 | Mat. Lab | 1/size/grade/ 150,000 lb/ source | 48 in. length | CA 1 | ----- | 10 days | (AML) *If listed on AML, material with a CA (Distr. 1) need not be sampled. Sample if questionable.
|  | Steel Pipe Pile | Accept. | ----- | Proj. Engr. | ----- | ----- | CA 4 | ----- | ----- | Visual inspection by Proj. Engr.
|  | Steel Shell | Accept. | ----- | Proj. Engr. | ----- | ----- | ----- | ----- | ----- | Visual inspection by Proj. Engr.
| CONCRETE PILES (Precast) | Pile | Accept. | Inspected and stamped by Const. Fab. Insp. Unit prior to use. See Section 805 of this Manual. | Const. Fab. Insp. |  |  | CD 1 & 6 | ----- | ----- | Visual inspection by Proj. Engr. For specific details see EDSM III.2.5.7.
| HYDRAULIC JACKS |  | Accept. | Calibrated by an approved, independent calibration service and a certified lab report furnished to the Mat. Lab for approval and distribution to the Proj. Engr. | Mat. Lab |  |  | CA 5 | ----- | 12 days | The system must be calibrated at the beginning of each project and as required.
| PAINT AND PROTECTIVE COATINGS | Coal Tar Epoxy | SEE SECTION 811 OF THIS MANUAL.
SECTION 804 DRIVEN PILES (Cont'd)
I-111 2/07 | MATERIAL |  | PURP. | SAMPLED BY | TESTED BY | MIN. FREQ. | MIN. QUANT. | CERT. | SMALL QUANTITY | TYPICAL HANDLING TIME | REMARKS
|  |  |  | METHOD |  |  | CONTAINER | DISTR.
| STEEL PILES, STEEL PIPE PILES |  | Accept. | ----- | Const. Fab. Insp. | ----- | ----- | CA 4 | ----- | ----- | Visual inspection by Proj. Engr.
| TIMBER PILES | Treated and Untreated | Accept. | Inspected and stamped by Const. Fab. Insp. prior to use. See Section 812 of this manual. | Const. Fab. Insp. |  |  | CD 1 & 6 | ----- | ----- | Visual inspection by Proj. Engr.
| TREATMENT OF TIMBER PILE HEADS | Canvas | Accept. | Proj. Engr. S 601 | Mat. Lab | 1/shipment* | 18 in. x 18 in. | ----- | ----- | 10 days | *Visual inspection by Proj. Engr. Sample only if questionable.
|  | Coal Tar Pitch, Creosote Oil, Asphalt & Copper Napthanate | Accept. | Proj. Engr. S 201 | Mat. Lab | 1/shipment* | 1 qt friction top can | ----- | ----- | 10 days | *Visual inspection by Proj. Engr. Sample only if questionable.
|  | Fabric Covering | Accept. | Proj. Engr. S 601 | Mat. Lab | 1/shipment* | 18 in. x 18 in. | ----- | ----- | 10 days | *Visual inspection by Proj. Engr. Sample only if questionable.
|  | Galvanized Metal Covering | Accept. | Proj. Engr. S 501 | Mat. Lab | 1/shipment* | 6 in. x 6 in. | ----- | ----- | 10 days | *Visual inspection by Proj. Engr. Sample only if questionable.
|  | Galvanized Nails, Staples & Wire | Accept. | Proj. Engr. S 501 | Mat. Lab | 1/size/type/ shipment* | 12 of each item** wire - 24 in. length | ----- | ----- | 10 days | *Visual inspection by Proj. Engr. Sample only if questionable. **Twelve nails and twelve staples are to be submitted.
| WELDING | SEE SECTION 815 OF THIS MANUAL.
SECTION 805 STRUCTURAL CONCRETE
I-112 2/07 | MATERIAL |  | PURP. | SAMPLED BY | TESTED BY | MIN. FREQ. | MIN. QUANT. | CERT. | SMALL QUANTITY | TYPICAL HANDLING TIME | REMARKS
|  |  |  | METHOD |  |  | CONTAINER | DISTR.
FOR DETAILS ON CONCRETE TESTS, MIX DESIGNS AND MATERIALS (ADMIXTURES, AGGREGATES, CEMENT AND WATER) SEE SECTION 901 0F THIS MANUAL.
| BACKFILL |  | Accept. | SEE SECTION 802 OF THIS MANUAL. | Proj. Engr.
| BEARING PADS | Elastomeric | Accept. | Const. Fab. Insp.* S 601 | Mat. Lab | 1/100 pads/type** /lot | 1 pad | CA 5 | ----- | 14 days | (AML) *Proj. Engr. sample at destination only if not sampled at site of source supplier. **Plain or Laminated.
|  | Masonry | Accept. | Proj. Engr. S 601 | Mat. Lab | 1/type | 1 pad | CA 5 | ----- | 10 days | -----
| BOX CULVERT UNITS (Precast) | Gasket Material | Accept. | SEE SECTION 701 OF THIS MANUAL. | Mat. Lab |  |  | CC 1 | ----- | ----- | (AML) Gasket test report lab no. listed on precast unit CC.
|  | Precast Concrete Unit | Prelim. Source Approval | Inspected and stamped by MFR prior to use. | MFR |  |  | CD 1 | ----- | ----- | (AML) *Shall not exceed 300 joints. Each joint shall be stamped when approved.
|  |  |  | MFR S 301 S 601 |  | 1/300 joints/size or 3 consecutive days production/ size* | 4 cyl/set 6 in. x 12 in. cylinder mold | ----- | ----- | -----
|  |  | Verif | Const. Fab. Insp. S 601 | Const. Fab. Insp. MFR | 1/180 day production/ plant | 4 cyl/set 6 in. x 12 in. cylinder mold | ----- | ----- | -----
|  |  | Accept. | Inspected and stamped by MFR prior to use. | Proj. Engr. |  |  | CD 1 | ----- | ----- | (AML) Visual Inspection by Proj. Engr. CD to include lot number for Gasket Materials.
| BRIDGE MEMBERS | Concrete Precast | Accept. | Inspected and stamped by CONST. FAB. INSP. prior to use. | Const. Fab. Insp. |  |  | CD 1 | ----- |  | Visual inspection by Proj. Engr. For specific details see EDSM III.2.5.7.
| CONCRETE ANCHOR SYSTEMS | Anchor Bolts | Accept. | Proj. Engr. S 601 | Plans Mat. Lab | 1/size/ shipment | 2 bolts* | ----- | ----- | 11 days | *Two bolts of each size used are to be submitted.
|  | Cartridge Systems | Accept. | Proj. Engr. S 601 | Mat. Lab | 1/size/type/ lot or shipment** | 2 of each item* | ----- | ----- | 14 days | (AML) Includes bolts & nuts intended to be used with the system. *Two pieces of each size and type of item used are to be submitted. **Visual inspection by Proj. Engr. Sample only if questionable.
SECTION 805 STRUCTURAL CONCRETE (Cont'd)
I-113 2/07 | MATERIAL |  | PURP. | SAMPLED BY | TESTED BY | MIN. FREQ. | MIN. QUANT. | CERT. | SMALL QUANTITY | TYPICAL HANDLING TIME | REMARKS
|  |  |  | METHOD |  |  | CONTAINER | DISTR.
| CONCRETE ANCHOR SYSTEMS (Cont'd) | Grout Systems (Resin or Cementitious) | Accept. | Proj. Engr. S 601 | Mat. Lab | 1/lot or shipment | 1 qt friction top can | ----- | ----- | 14 days | (AML) Includes bolts & nuts intended to be used with the system. Visual inspection by Proj. Engr. Sample only if questionable.
|  | Mechanical Systems | Accept. | Proj. Engr. S 601 | Mat. Lab | 1/size/type/ lot or shipment** | 2 of each item* | ----- | ----- | 10 days | (AML) *Two of each size and type of item used are to be submitted. **Visual inspection by Proj. Engr. Sample only if questionable.
| CONCRETE (In-Place) | Compressive Strength | * | Proj. Engr. S 301 TR226 | Dist. Lab | 3 cyl/ structural member | cylinder mold |  |  | 10 days | *To determine strength for form removal or exposure to construction traffic.
|  | Deck Surface Finish | Quality Control | Contractor* | Contractor | each deck | ----- | ----- | ----- | ----- | Plastic Concrete *Surface must be checked on bridge decks using an approved 10 ft metal static straightedge supplied by the contractor.
|  |  | Verif. | Proj. Engr. | Proj. Engr. | each deck | ----- | ----- | ----- | ----- | Proj. Engr. to observe contractor check bridge deck surface.
|  | Tine Texturing | Quality Control | Contractor TR 229 | Contractor | * | ----- | ----- | ----- | ----- | Plastic Concrete *Sufficient number of random checks to assure the required texture depth is achieved.
|  |  | Accept. | Proj. Engr. TR 229 | Proj. Engr. | 2/lot | ----- | ----- | ----- | ----- | Performed on hardened concrete.
| CURING MATERIALS | Burlap Cloth | Accept. | Proj. Engr. S 601 | Mat. Lab | 1/shipment* | 36 in. x 36 in. | ----- | ----- | 10 days | *Visual inspection by the Proj. Engr. Sample only if questionable.
|  | Burlap & White Polyethylene Sheeting | Accept. | Proj. Engr. S 601 | Mat. Lab | 1/shipment* | 36 in. x 36 in. | ----- | ----- | 10 days | *Visual inspection by Proj. Engr. Sample only if questionable.
|  | Liquid Membrane-Forming Compounds | Prelim. Source Approval | Mfr. S 601 | Mat. Lab | 1/6 months | 1 qt friction top can | ----- | ----- | 21 days | (AML)
|  |  | Accept. | Proj. Engr. S 601 | Mat. Lab | 1/shipment* | 1 qt friction top can | CC 1 | ----- | 10 days | (AML) *Visual inspection by Proj. Engr. Sample only if questionable.
|  | Waterproof Paper | Accept. | Proj. Engr. S 601 | Mat. Lab | 1/shipment* | 36 in. x 36 in. | ----- | ----- | 10 days | *Visual inspection by the Proj. Engr. Sample only if questionable.
|  | White Polyethylene Sheeting | Accept. | Proj. Engr. S 601 | Mat. Lab | 1/shipment* | 36 in. x 36 in. | ----- | ----- | 10 days | *Visual inspection by the Proj. Engr. Sample only if questionable.
| EPOXY RESIN SYSTEMS | Epoxy | Accept. | ----- | Mat. Lab | 1/lot or shipment | ----- | CC 1 | 1 gal | ----- | (AML)
|  |  | Verif. | Proj. Engr. S 601 |  | 1/lot or shipment | 1 qt each component friction top can | CC 1 | 1 gal | 11 days | (AML) Copy of CC shall be submitted with sample.
| FORM RELEASE AGENTS |  | Accept. | ----- |  | ----- | ----- | ----- | ----- | ----- | (AML) Visual inspection by the Proj. Engr. Sample only if questionable.
| GEOTEXTILE FABRIC |  | Accept. | Proj. Engr. S 601 | Mat. Lab | 1/type/ source/ shipment | 3 lin ft/roll width of fabric* | CC 1 | 150 yd2 | 10 days | (AML) *Sample a minimum of 18ft2. Visual inspection, sample only if questionable.
SECTION 805 STRUCTURAL CONCRETE (Cont'd)
I-115 2/07 | MATERIAL |  | PURP. | SAMPLED BY | TESTED BY | MIN. FREQ. | MIN. QUANT. | CERT. | SMALL QUANTITY | TYPICAL HANDLING TIME | REMARKS
|  |  |  | METHOD |  |  | CONTAINER | DISTR.
| JOINT MATERIALS | Adhesive-Lubricant | Accept. | Proj. Engr. S 601 | Mat. Lab | 1/lot or shipment | 1 qt friction top can | ----- | ----- | 10 days | (AML) For use with preformed elastomeric compression joint seal. Mix well before sampling. Seal can tightly.
|  | Polyurethane Polymer | Prelim. Source Approval | Dist. Lab S 611 | Mat. Lab | 1/batch or shipment | one unit of each component* | CA 7 | ----- | 14 days | (AML) *One unit of each component selected at random and submitted as sample.
|  |  | Accept. | Proj. Engr. S 611 | Mat. Lab | 1/shipment* | ----- | CD 1 & 7 | ----- | 14 days | (AML) *When material is accompanied by a CD, sample only if questionable.
|  |  | Accept.* | Proj. Engr. S 611 | Mat. Lab | 1/batch or shipment | ** | CA 7 | 2,000 yd2 | 14 days | (AML) *When material is not accompanied by a CD. **One unit of each component selected at random and submitted as sample.
|  | Reinforced Elastomeric Joint Seal | Accept. | ----- | Mat. Lab | ----- | ----- | CC & CA 3 | ----- | ----- | Elastomer - CA; Steel - CC. Visual inspection by Proj. Engr.
|  | Steel Joint | Accept. | Inspected and stamped by Const. Fab. Insp. Unit prior to use. See Section 807 of this Manual. | Const. Fab. Insp. |  |  | CA 6 | ----- | ----- | Proj. Engr. to receive inspection report from Const. Fab. Insp.
|  | Strip Seal Joint | Accept. | See Section 807 of this Manual. | MFR |  |  | CA 6 | ----- | ----- | Visual inspection by Proj. Engr. Contact CONST. FAB. INSP. If questionable.
| NON-SHRINK GROUT |  | Accept. | Proj. Engr. S 601 | Plans Mat. Lab | 1/shipment/ lot | 1 full sack, 15 lb min.* | ----- | ----- | 16 days | (AML) *Sample shall be submitted in an unbroken moisture proof sack.
| PRECAST CONCRETE (Non-Prestressed other than Bridge Members) | Precast Unit | Accept. | Inspected and stamped by Const. Fab. Insp. Unit prior to use. | Proj. Engr. |  |  | CD 1 & 6 | ----- | ----- | CD must include Lot No. for gasket material if applicable.
|  | Admixtures | Accept. | Const. Fab. Insp. S 601 | Mat. Lab | 1/type/mfr. batch | 1 pt friction top can | CC 6 | ----- | 10 days | (AML) Visual inspection by Construction Fabrication Inspection.
|  | Aggregate (Coarse & Fine) | Accept. | Const. Fab. Insp. S 101 | Dist. Lab | * | 1 full sample sack | ----- | ----- | 4 days | (AML) *Visual inspection by Const. Fab. Insp. Sample only if questionable.
|  | Cement | SEE SECTION 901 OF THIS MANUAL. |  |  |  |  | CC 1 & 6 | ----- | 11 days | -----
|  | Compressive Strength | Prelim. Source Approval | Const. Fab. Insp. or MFR S 301 | Mfr. | 1/pour* | Three cylinder molds | ----- | ----- | 30 days | *A pour is an identifiable pour not to exceed 50 yd3.
SECTION 805 STRUCTURAL CONCRETE (Cont'd)
I-117 2/07 | MATERIAL |  | PURP. | SAMPLED BY | TESTED BY | MIN. FREQ. | MIN. QUANT. | CERT. | SMALL QUANTITY | TYPICAL HANDLING TIME | REMARKS
|  |  |  | METHOD |  |  | CONTAINER | DISTR.
| PRECAST CONCRETE (Non-Prestressed Other than Bridge Members) (Cont'd) |  | Accept. | Const. Fab. Insp or Proj. Engr | Dist. Lab | 1/pour* | Three cylinder molds | ----- | ----- | 30 days | *A pour is an identifiable pour not to exceed 50 yd3.
|  | Gasket Material | SEE SECTION 701 OF THIS MANUAL. |  |  |  |  | CD 1 & 6 | ----- | ----- | -----
|  | Mix Design | Design | ----- | Const. Fab. Insp. | 1/class/ material source/plant | ----- | ----- | ----- | ----- | Contractor shall submit to Const. Fab. Insp. the standard mix design form indicating the intended source of all materials and mix design. Approval by Const. Fab. Unit. Engineer required prior to work.
|  | Reinforcing Steel Bars | Accept. | Const. Fab. Insp. S 501 | Mat. Lab | 1/size/ grade/ 150,000 lb/ source | 48 in. length | CA 6 | ----- | 10 days | (AML) Sample if questionable.
|  | Welded Wire Fabric | Accept. | Const. Fab. Insp. S 501 | Const. Fab. Insp. | 1/shipment | 48 in. x 48 in. | CA 6 | ----- | 11 days | Sample only if questionable.
| PRECAST CONCRETE (Prestressed & Non-Prestressed Bridge Members | Precast Unit | Accept. | Inspected and stamped by Const. Fab. Insp. prior to use. | Const. Fab. Insp. |  |  | CD 1 & 6 | ----- | ----- | CD must include lot no. for elastormeric bearing pads if applicable.
|  | Admixtures | Accept. | Const. Fab. Insp. S 601 | Mat. Lab | 1/type/mfr. batch | 1 pt friction top can | ----- | ----- | 10 days | (AML)
|  | Aggregate (Coarse & Fine) | Quality Control | Mfr. S 101 | Mfr. | 1/lot* | 1 full sample sack | ----- | ----- | ----- | (AML) Gradation and Moisture. *Lot to be identifiable pour up to 200 yd3 of concrete.
|  |  | Accept. | Const. Fab. Insp. S 101 | Dist. Lab or Const. Fab. Insp. | 2/month* | 1 full sample sack | ----- | ----- | 3 days | (AML) *Const. Fab. Insp. to witness manufacturer's QC testing.
|  | Cement | SEE SECTION 901 OF THIS MANUAL. |  |  |  |  | CC 6 & 7 | ----- | ----- | -----
|  | Compressive Strength & Surface Resistivity | Accept. | Const. Fab. Insp. S 301 TR 266 & TR 233 | Const. Fab. Insp. | 7 cyl/pour* | Cylinder mold | ----- | ----- | 30 days | *Cylinder cured under same conditions as members. Two cylinders are tested for 28 day strength. For precast box culverts, cylinders shall be in accordance with ASTM C789.
|  | Elastomeric Bearing Pads | Accept. | Const. Fab. Insp. S 601 | Mat. Lab | 1/100 pads/type/lot | 1 pad | CA 5 | ----- | 14 days | (AML)
|  | Epoxy Resin Systems | Accept. | Const. Fab. Insp. S 601 | Mat. Lab | 1/lot or shipment | 1 qt/ component friction top can | ----- | ----- | 10 days | (AML)
|  | Mix Design | Design | ----- | Const. Fab. Insp. | 1/class/ material source/plant | ----- | ----- | ----- | ----- | Contractor shall submit to Const. Fab. Insp. the standard mix design for indicating the intended source of all materials and the mix design. Approval by Const. Fab. Insp. required prior to work.
|  | Steel Bars & Spiral Reinforcement | Accept. | Const. Fab. Insp. S 501 | Mat. Lab | 1/size/grade/ 150,000 lb/ source | 48 in. length | CA 6 | ----- | 10 days | (AML) Sample if questionable.
SECTION 805 STRUCTURAL CONCRETE (Cont'd)
I-118 2/07 | MATERIAL |  | PURP. | SAMPLED BY | TESTED BY | MIN. FREQ. | MIN. QUANT. | CERT. | SMALL QUANTITY | TYPICAL HANDLING TIME | REMARKS
|  |  |  | METHOD |  |  | CONTAINER | DISTR.
| PRECAST CONCRETE (Prestressed & Non-Prestressed Bridge Members (Cont'd) | Strands for Prestressing | Accept. | Const. Fab. Insp. S 501 | Mat. Lab | 1/size/ grade/ source/proj.* per heat no. | 3 strands 5 ft length | ----- | ----- | 11 days | *Not to exceed 200 tons. Manufacturer's Load/Elongation curve to accompany sample.
|  | Welded Wire Fabric | Accept. | Const. Fab. Insp. S 501 | Mat. Lab | 1/shipment | 48 in. x 48 in. | CA 6 | ----- | 11 days | Visual inspection by Const. Fab. Sample if questionable.
| PRECAST PRESTRESSED FORMS | Bearing Strips and Adhesive | Accept. | ----- |  | ----- | ----- | ----- | ----- | ----- | Visual inspection by Proj. Engr.
|  | Concrete Deck Forms (Stay In Place Panels) | Accept. | Inspected and stamped by Const. Fab. Insp. Prior to use. See precast concrete (Prestressed & Non-Prestressed Bridge Members) in this section. | Const. Fab. Insp. |  |  | CD 1 | ----- | ----- | Visual inspection by Proj. Engr. For specific details see EDSM III.2.5.7.
| REINFORCEMENT | Bars | SEE SECTION 806 OF THIS MANUAL.
| SPECIAL SURFACE FINISH | Concrete | Accept. | Proj. Engr. S 601 | Mat. Lab | 1/lot or shipment* | 1 qt. component friction top can | CC 1 | ----- | 10 days | (AML) *Visual inspection by Proj. Engr. Sample if questionable.
| WATER STOPS | Copper | Accept. | Proj. Engr. S 601 | Mat. Lab | 1/lot or shipment* | 24 in. length | CA 3 | ----- | ----- | *Visual inspection by Proj. Engr. Sample if questionable.
|  | Polyvinyl Chloride | Accept. | Proj. Engr. S 601 | Mat. Lab | 1/shipment* | 36 in. length | CC 3 | ----- | ----- | *Visual inspection by Proj. Engr. Sample if questionable.
|  | Rubber | Accept. | Proj. Engr. S 601 | Mat. Lab | 1/lot or shipment* | 36 in. length | CA 3 | ----- | ----- | *Visual inspection by Proj. Engr. Sample if questionable.
SECTION 806 REINFORCEMENT
I-119 2/07 | MATERIAL |  | PURP. | SAMPLED BY | TESTED BY | MIN. FREQ. | MIN. QUANT. | CERT. | SMALL QUANTITY | TYPICAL HANDLING TIME | REMARKS
|  |  |  | METHOD |  |  | CONTAINER | DISTR.
| REINFORCEMENT | Bars (Epoxy Coated) | Accept. | Proj. Engr. S 501 | Mat. Lab | 1/size/grade/ 150,000 lb /source | 2 bars approx. 48 in. in length | CC 3 | ----- | 10 days | (AML) Cert. of Compliance provided by the applicator.
|  | Bars & Spirals | Accept. | Proj. Engr. S 501 | Mat. Lab | 1/size/grade/ 150,000 lb /source* | 48 in. length | CA 1 | ----- | 10 days | (AML) *Material with a CA need not be sampled for acceptance. Sample if questionable.
|  |  | Verif. | Proj. Engr. S 501 | Mat. Lab | 1/project | 48 in. length | CA 1 | ----- | 10 days | Sample most prevalent size & grade.
|  | Chairs or Metal Bar Supports | Accept. | Proj. Engr. S 501 | Mat. Lab | 1/type* | 1 chair | ----- | ----- | ----- | *Visual inspection by the Proj. Engr. Sample only if questionable.
|  | Patching Material (Epoxy Coated Bars) | Accept. | Proj. Engr. S 601 | Mat. Lab | 1/source | 1 qt friction top can | CC 3 | ----- | 10 days | (AML)
|  | Stirrups, Tie Bars | Accept. | Proj. Engr. S 501 | Mat. Lab | 1/size/ 150,000 lb* | 2 of each item | CA 1 | ----- | 10 days | (AML) *If listed on AML, material with a CA need not be sampled. Sample if questionable.
| SPLICING | Mechanical Butt Splice | Contractor Qualification | Proj. Engr . S 501 | Mat. Lab | 1/size* | 2 splices/each size | ----- | ----- | 10 days | (AML) *Separate samples per horizontal and vertical positions. Test prior to use.
|  |  | Accept. | Proj. Engr. S 501 | Mat. Lab | 1/size/25 splices* | 1 splice 3 ft length | ----- | ----- | 10 days
|  | Welded Butt Splice | SEE SECTION 815 OF THIS MANUAL.
SECTION 807 STRUCTURAL METALS
I-120 2/07 | MATERIAL |  | PURP. | SAMPLED BY | TESTED BY | MIN. FREQ. | MIN. QUANT. | CERT. | SMALL QUANTITY | TYPICAL HANDLING TIME | REMARKS
|  |  |  | METHOD |  |  | CONTAINER | DISTR.
| BEARING & EXPANSION | Bronze | Accept. | ----- | Proj. Engr. | ----- | ----- | CA 6 | ----- | ----- | Visual inspection by Proj. Engr. Contact Const. Fab. If questionable.
|  | Copper-Alloy (Rolled) | Accept. | ----- | Proj. Engr. | ----- | ----- | CA 6 | ----- | ----- | Visual inspection by Proj. Engr. Contact Const. Fab. If questionable.
|  | PTFE Bearing Assembly | Accept. | ----- | Proj. Engr. | ----- | ----- | CA 6 | ----- | ----- | Visual inspection by Proj. Engr. Contact Const. Fab. If questionable.
SECTION 807 STRUCTURAL METALS (Cont'd)
I-121 2/07 | MATERIAL |  | PURP. | SAMPLED BY | TESTED BY | MIN. FREQ. | MIN. QUANT. | CERT. | SMALL QUANTITY | TYPICAL HANDLING TIME | REMARKS
|  |  |  | METHOD |  |  | CONTAINER | DISTR.
| BEARING PADS | Elastomeric | Accept. | Const. Fab. Insp.* S 601 | Mat. Lab | 1/100 pads/type** /lot | 1 pad | CA 5 | ----- | 14 days | (AML) *Proj. Engr. samples at destination only if not sampled at site of source or supplier. **Plain or Laminated.
|  | Masonry | Accept. | Proj. Engr. S 601 | Mat. Lab | 1/type/size | 1 pad | CA 5 | ----- | 10 days | -----
| CASTINGS | Metal for Castings | Accept. | Const. Fab. Insp. S 601 | Const. Fab. Insp. | 1/heat | 1 test bar* | CA 6 | ----- | ----- | *Const. Fab. Insp. may submit samples to Mat. Lab for testing if questionable.
|  | Unit | Accept. | ----- | Const. Fab. Insp. | ----- | ----- | CA 6 | ----- | ----- | Proj. Engr. to receive form 4148 (Certificate of Cast Iron Covers, Grates, etc.) from Contractor.
| CONCRETE ANCHOR STUDS |  | Accept. | Proj. Engr. S 501 | Const. Fab. Insp. | 1/diameter/ shipment | 2 of each item* | CA 4 | ----- | ----- | Sample if not accompany by report from construction fab.
| FASTENERS (Field Installation) | Bolts, Nuts & Washers | Accept. | Proj. Engr. S 501 | Mat. Lab | 1/diameter/ shipment | 2 of each item* | CC 1 | ----- | 10 days | *Two bolts, two nuts and two washers are to be submitted. Copy of CC to accompany sample and ID.
|  | High Strength Bolts, Nuts & Washers and Tension Indicators | Accept. | Proj. Engr. S 501 | Mat. Lab | 1/type/size/ heat | 2 of each item* | CA 1 | ----- | 10 days | * Copy of CA to accompany sample and ID. Similar size, type and heat of nut and washer need not be submitted.
|  | Steel Lockpins and Collars | Accept. | Proj. Engr. S 501 | Mat. Lab | 1/lot or shipment | 1 pin and collar | CC 1 | ----- | 10 days | Copy of CC to accompany sample ID.
| FASTENERS (Shop Installation) | Bolts, Nuts & Washers | Accept. | Const. Fab. Insp. S 501 | Mat. Lab | 1/diameter/ shipment | 3 of each item* | CC 6 | ----- | 10 days | Proj. Engr . to receive inspection report from Const. Fab. Insp. * Three bolts, 3 nuts and 3 washers are to be submitted. Copy of CC to accompany sample ID.
|  | High Strength Bolts, Nuts & Washers and Direct Tension Indicators | Accept. | Const. Fab. Insp. S 501 | Mat. Lab | 1/type/ diameter/ heat | 3 of each item* | CA 6 | ----- | 10 days | Proj. Engr . to receive inspection report from Const. Fab. Insp. * Three bolts, 3 nuts,3 washers, 3 DTI are to be submitted. Copy of CA to accompany sample of ID.
|  | Steel Lockpins and Collars | Accept. | Const. Fab. Insp. S 501 | Mat. Lab | 1/lot | 1 pin and collar | CA 6 | ----- | 10 days
| GROUT (Non-Shrink) |  | Accept. | Proj. Engr. S 601 | Mat. Lab | 1/shipment | 1 full sack, 15 lb min. | ----- | ----- | 16 days | (AML) Sample shall be submitted in a unbroken, moisture proof sack.
| PAINT AND PROTECTIVE COATINGS |  | SEE SECTION 811 OF THIS MANUAL. |  | Mat. Lab
| SHEAR CONNECTORS |  | Accept. | ----- | Const. Fab. Insp. | ----- | ----- | CA 4 | ----- | ----- | Shop and field inspection requirements per Specification Subsection 807.42.
SECTION 807 STRUCTURAL METALS (Cont'd)
I-122 2/07 | MATERIAL |  | PURP. | SAMPLED BY | TESTED BY | MIN. FREQ. | MIN. QUANT. | CERT. | SMALL QUANTITY | TYPICAL HANDLING TIME | REMARKS
|  |  |  | METHOD |  |  | CONTAINER | DISTR.
| STEEL FORGINGS & SHAFTING |  | Accept. | Inspected and stamped by the Const. Fab. Insp. Unit prior to use. | Const. Fab. Insp. |  |  | ----- | ----- | ----- | Proj. Engr. to receive inspection report from Const. Fab. Insp.
|  | Steel for Forging & Shafts | Prelim. Source Approval | ----- | Const. Fab. Insp. | ----- | ----- | CA 6 | ----- | ----- | -----
| STRUCTURAL STEEL & ALUMINUM |  | Accept. | Inspected and stamped by the Const. Fab. Insp. Unit prior to use. | Const. Fab. Insp. |  |  | ----- | ----- | ----- | Proj. Engr. to receive inspection report from Const. Fab. Insp.
|  | Metal for Fabrication | Prelim. Source Approval | Const. Fab. Insp. S 501 | Const. Fab. Insp. | 1/heat/grade* | Plates- 6 in. x 24 in. Shapes, bars, pipe and tubing - 24 in. length | CA 6 | ----- | ----- | Test report to Const. Fab. Insp. only. *Sample only if questionable.
| WELDING |  | SEE SECTION 815 OF THIS MANUAL.
| WRENCH | Calibrated Wrench | Accept. | ----- | Proj. Engr. | * | 3 assemblies/ size | ----- | ----- | ----- | Contractor's calibration procedure to be witnessed by Proj. Engr. *See Specification Subsection 807.21(h)-(k) for frequency of calibration.
|  | Job Inspection Torque Wrench | Accept. | ----- | Proj. Engr. | * | 5 assemblies/ size | ----- | ----- | ----- | *See Specification Subsection 807.22(h)(2) for frequency of calibration.
SECTION 808 STEEL GRID FLOORING
I-123 2/07 | MATERIAL |  | PURP. | SAMPLED BY | TESTED BY | MIN. FREQ. | MIN. QUANT. | CERT. | SMALL QUANTITY | TYPICAL HANDLING TIME | REMARKS
|  |  |  | METHOD |  |  | CONTAINER | DISTR.
| CONCRETE (Structural) | Mix Designs, Materials & Tests | SEE SECTION 901 OF THIS MANUAL.
| PAINT AND PROTECTIVE COATINGS |  | SEE SECTION 811 OF THIS MANUAL. |  | Mat. Lab
| STRUCTURAL STEEL | Flooring | Accept | Inspected and stamped by the Const. Fab. Insp. Unit prior to use. See Section 807 of this manual. | Const. Fab. Insp. |  |  | CA 6 | ----- | ----- | Proj. Engr. to receive inspection report from Const. Fab. Insp.
| WELDING |  | SEE SECTION 815 OF THIS MANUAL.
SECTION 809 MOVABLE BRIDGES
I-124 2/07 | MATERIAL |  | PURP. | SAMPLED BY | TESTED BY | MIN. FREQ. | MIN. QUANT. | CERT. | SMALL QUANTITY | TYPICAL HANDLING TIME | REMARKS
|  |  |  | METHOD |  |  | CONTAINER | DISTR.
| CONCRETE (Structural) | Mix Designs, Materials & Tests | SEE SECTION 901 OF THIS MANUAL. | [7 empty] | Proj. Engr. to witness test for unit weight as per Specification Subsection 809.38 for counterweights. Bridge Design must approve calculations for determining unit weight.
| ELECTRICAL EQUIPMENT | Brochures, Certified Dimension Sheets & Descriptive Data |  | Bridge design approves and distributes to Proj. Engr. for all items listed in Bridge Electrical Equipment List. | Bridge Design |  |  | ----- | ----- | ----- | No component shall be incorporated into the work without approval from Bridge Design.
| HARDWARE | Bolts, Fasteners, Fittings, Nuts, Washers & Misc. Hardware | Accept. | Proj. Engr.* S 501 | Mat. Lab | 1/size/type/ shipment | 2 of each item** | ----- | ----- | 10 days | *When sampled by Const. Fab. Insp. and listed on report to Proj. Engr., project samples are not required. **Two pieces of each size and type of hardware used are to be submitted.
| MECHANICAL EQUIPMENT | Brochures, Certified Dimension Sheets & Descriptive Data | Accept. | Bridge Design approves and distributes to Proj. Engr. | Bridge Design |  |  |  | ----- |  | Proj. Engr. inspects materials and components to ensure conformance.
|  | Parts List (Gears & Bearing in Gear Box) | Accept. |  | Bridge Design |  |  |  | ----- | ----- | -----
SECTION 809 MOVABLE BRIDGES (Cont'd)
I-125 2/07 | MATERIAL |  | PURP. | SAMPLED BY | TESTED BY | MIN. FREQ. | MIN. QUANT. | CERT. | SMALL QUANTITY | TYPICAL HANDLING TIME | REMARKS
|  |  |  | METHOD |  |  | CONTAINER | DISTR.
| OPERATING HOUSE (All Furnishings) | Brochures | Accept. | Bridge Design approves and distributes to Proj. Engr. | Bridge Design |  |  |  | ----- | ----- | -----
| PAINT AND PROTECTIVE COATINGS |  | SEE SECTION 811 OF THIS MANUAL.
| POWER PLANT |  | SEE SECTION 730 OF THIS MANUAL.
| STRUCTURAL METALS |  | SEE SECTION 807 OF THIS MANUAL.
| TRAFFIC BARRIERS | Drawings & Brochures | Accept. | Bridge Design approves and distributes to Proj. Engr. | Bridge Design |  |  |  | ----- | ----- | Structural Fabrication Inspect in accordance with Sections 729 & 807 of this manual.
| WELDING |  | SEE SECTION 815 OF THIS MANUAL.
| WIRE ROPE & ATTACHMENTS | Counterweight Rope Assemblies | Accept. | Inspected and stamped by Const. Fab. Insp. Unit prior to use. | Const. Fab. Insp. |  |  | ----- | ----- | ----- | Proj. Engr. to receive inspection report on counterweight ropes and sockets from Const. Fab. Insp.
|  | Counterweight Ropes | Prelim. Source Approval | Mfr. S 501 | Mfr. & Const. Fab. Insp. | 1/reel | 2 ropes* | CA 6 | ----- | ----- | *Two ropes per reel are to be submitted. Each rope length shall not be less than 25 times the rope diameter nor more than 12 ft.
|  | Sockets for Counterweight Ropes | Prelim. Source Approval | Mfr. S 501 | Mfr. & Const. Fab. Insp. | 1/lot | 4 sockets* | CA 6 | ----- | ----- | *Four sockets for each lot are to be submitted. Tested with the counterweight rope sample.
|  | Wire Rope | Accept. | Proj. Engr. S 501 | Mat. Lab | 1/type or class/ shipment | 6 ft length | ----- CA 6 | ----- | 11 days | Does not include counterweight ropes. Visual inspection by PE contact construction Fab. If questionable
SECTION 810 BRIDGE RAILINGS AND BARRIERS
I-126 2/07 | MATERIAL |  | PURP. | SAMPLED BY | TESTED BY | MIN. FREQ. | MIN. QUANT. | CERT. | SMALL QUANTITY | TYPICAL HANDLING TIME | REMARKS
|  |  |  | METHOD |  |  | CONTAINER | DISTR.
FOR DETAILS ON CONCRETE AND ASSOCIATED MATERIALS, SEE SECTIONS 805 AND 901 OF THIS MANUAL AND SECTION 1012 OF THE STANDARD SPECIFICATIONS.
| HARDWARE | Galvanized Steel | Accept. | Proj. Engr. S 501 | Mat. Lab | 1/size/type/ shipment | 2 of each item* | ----- | ----- | 10 days | *Two pieces of each size and type of hardware used are to be submitted.
| METAL CASTINGS, FITTINGS, POSTS & RAILINGS | Steel | ----- | Inspected and stamped by the Const. Fab. Unit prior to use. See Section 807 of this manual. | Const. Fab. Insp. |  |  | CA 6 | ----- | ----- | Proj. Engr. to receive inspection report from Const. Fab. Insp.
|  | Pipe (Galvanized) | Accept. | Inspected and stamped by the Const. Fab. Unit prior to use. See Section 807 of this manual. | Const. Fab. Insp. |  |  | CA 6 | ----- | ----- | Proj. Engr. to receive inspection report from Const. Fab. Insp.
| PAINT AND PROTECTIVE COATINGS |  | SEE SECTION 811 OF THIS MANUAL.
| WELDING |  | SEE SECTION 815 OF THIS MANUAL.
| SPECIAL SURFACE FINISH | Concrete | Accept. | Proj. Engr. S 601 | Mat. Lab | 1 lot or shipment* | 1 each friction top can | CC 1 | ----- | 10 days | (AML) *Visual inspection by Proj. Engr. Sample only if questionable.
SECTION 811 PAINTING AND PROTECTIVE COATINGS
I-127 2/07 | MATERIAL |  | PURP. | SAMPLED BY | TESTED BY | MIN. FREQ. | MIN. QUANT. | CERT. | SMALL QUANTITY | TYPICAL HANDLING TIME | REMARKS
|  |  |  | METHOD |  |  | CONTAINER | DISTR.
THIS SECTION IS TO BE USED AS A GUIDE FOR OTHER ITEM NUMBERS WHEN REFERENCE IS MADE TO SECTION 811. THERE ARE NO PAY ITEMS UNDER SECTION 811.
| PAINT AND PROTECTIVE COATINGS | Paint for Field Painting | Prelim. Source Approval | Const. Fab Insp. S 604 | Mat. Lab | 1/batch | 1 pt each component* | ----- | ----- | 14 days | (AML) *Multiple component paints must be submitted in separate containers with the mixing proportions indicated on the sample identification and cans.
|  |  | Accept. | Proj. Engr. S 604 |  | 1/batch | 1 pt each component friction top can | CD* 1 | 10 Gal. Total Quantity/coat | 14 days | *Sample when not accompanied by CD. Multiple component paints must be submitted in separate containers with the mixing proportions indicated on the sample identification and cans. Sampling technique is sensitive, contact Dist. Lab prior to sampling.
|  | Galvanizing Repair Compound | Accept. | Proj. Engr. S 601 | Mat. Lab | 1/type* | 1 bar, can or rod | ----- | ----- | ----- | (AML) *Visual inspection by Proj. Engr. Sample only if questionable.
|  | Paint for Shop Painting | Prelim. Source Approval | Const. Fab Insp. S 604 | Mat. Lab | 1/batch | 1 pt each component | ----- | ----- | 14 days | (AML) Multiple component paints must be submitted in separate containers with the mixing proportions indicated on the sample identification and cans.
|  |  | Accept. | Const. Fab Insp. S 604 |  | 1/batch | 1 pt each component friction top can | CD*/CC** 6 | ----- | 14 days | (AML) *Sample when not accompanied by CD. Multiple component paints must be submitted in separate containers with the mixing proportions indicated on the sample identification and cans. Contractor to notify Bridge Design Engineer and Consultant Engineer of the paint system to be used prior to submitting shop drawings. **For inorganic zinc primers, stating Class B slip coefficient is met.
SECTION 812 TREATED TIMBER
I-128 2/07 | MATERIAL |  | PURP. | SAMPLED BY | TESTED BY | MIN. FREQ. | MIN. QUANT. | CERT. | SMALL QUANTITY | TYPICAL HANDLING TIME | REMARKS
|  |  |  | METHOD |  |  | CONTAINER | DISTR.
| CONNECTORS |  | Accept. | Proj. Engr. S 501 | Mat. Lab | 1/type/ shipment* | 1 of each item** | ----- | ----- | 10 days | *Visual inspection by Proj. Engr. Sample only if questionable. **One of each type of connector used is to be submitted.
| CASTINGS |  | Accept. | Proj. Engr. S 501 | Mat. Lab | 1/type/ shipment | 1 of each item* | ----- | ----- | 10 days | *One of each type of casting used is to be submitted.
| HARDWARE & STRUCTURAL SHAPES |  | Accept. | Proj. Engr. S 501 | Mat. Lab | 1/type/ shipment | 1 of each item* | CA 3 | ----- | 10 days | *One piece of each type and size of item used is to be submitted.
| PAINT AND PROTECTIVE COATINGS |  | SEE SECTION 811 OF THIS MANUAL.
SECTION 812 TREATED TIMBER (Cont'd)
I-129 2/07 | MATERIAL |  | PURP. | SAMPLED BY | TESTED BY | MIN. FREQ. | MIN. QUANT. | CERT. | SMALL QUANTITY | TYPICAL HANDLING TIME | REMARKS
|  |  |  | METHOD |  |  | CONTAINER | DISTR.
| ROOFING PITCH |  | Accept. | ----- | Proj. Engr. | ----- | ----- | ----- | ----- | ----- | Visual inspection by Proj. Engr.
| TIMBER & LUMBER (Treated) |  | Accept. | Inspected and stamped (Hammered) by Const. Fab. Insp. Unit prior to use. | Const. Fab. Ins./ Mat. Lab |  |  | CD 1 & 6 | ----- | ----- | Visual inspection by Proj. Engr.
|  | CCA & Petachlorophenol Treated, Creosote & Creosote solution Treated | Prelim. Source Approval | Const. Fab. Insp. AWPA | Const. Fab. Insp./MFG | 1/charge | 20 borings plastic bottle | CC 6 | ----- | 14 days | (One) 1 sample consist of 20 borings.
|  | Preservatives | Accept. | Const. Fab. Insp. S 601 | Mat. Lab | 1/tank* | 1 qt friction top can | CA 6 | ----- | 14 days | *Visual inspection by Const. Fab. Insp. Sample only if questionable.
| Timber & Lumber (Treated) (Cont'd.) | Untreated Timber | Prelim. Source Approval | Const. Fab. Insp. S 601 | Const. Fab. Insp. | ----- | ----- | ----- | ----- | ----- | Visual inspection by Const. Fab. Insp. for soundness, dimensions and infestation.
| TREATMENT OF PILE HEADS | Canvas | Accept. | Proj. Engr. S 601 | Mat. Lab | 1/shipment* | 18 in x 18 in. | ----- | ----- | 10 days | *Visual inspection by Proj. Engr. Sample only if questionable.
|  | Coal Tar Pitch, Creosote Oil, Asphalt & Copper Napthanate | Accept. | Proj. Engr. S 201 | Mat. Lab | 1/shipment* | 1 qt friction top can | ----- | ----- | 10 days | *Visual inspection by Proj. Engr. Sample only if questionable.
|  | Fabric Covering | Accept. | Proj. Engr. S 601 | Mat. Lab | 1/shipment* | 18 in. x 18 in. | ----- | ----- | 10 days | *Visual inspection by Proj. Engr. Sample only if questionable.
|  | Galvanized Metal Covering | Accept. | Proj. Engr. S 501 | Mat. Lab | 1/shipment* | 6 in. x 6 in. | ----- | ----- | 10 days | *Visual inspection by Proj. Engr. Sample only if questionable.
|  | Galvanized Nails, Staples & Wire | Accept. | Proj. Engr. S 501 | Mat. Lab | 1/size/type/ shipment* | 12 of each item** Wire - 24 in. length | ----- | ----- | 10 days | *Visual inspection by Proj. Engr. Sample only if questionable. **Twelve nails and 12 staples are to be submitted.
SECTION 813 CONCRETE APPROACH SLABS
I-130 2/07 | MATERIAL |  | PURP. | SAMPLED BY | TESTED BY | MIN. FREQ. | MIN. QUANT. | CERT. | SMALL QUANTITY | TYPICAL HANDLING TIME | REMARKS
|  |  |  | METHOD |  |  | CONTAINER | DISTR.
FOR DETAILS ON CONCRETE TESTS, MIX DESIGNS AND MATERIALS (ADMIXTURES, AGGREGATES, CEMENT AND WATER) SEE SECTION 901 OF THIS MANUAL.
| AGGREGATES | Bedding Material | Accept. | Proj. Engr. S 101 | Dist. Lab | 1/1,000 yd3 | 1 full sample sack | ----- | ----- | 4 days | -----
| BEARING PILES | Timber | Accept. | Inspected and stamped by the const. fab. Insp. Unit prior to use. See section 812 of this manual. |  |  |  | CD 1 & 6 | ----- | ----- | Visual inspection by Proj. Engr.
| CONCRETE (In-Place) | Compressive Strength | * | Proj. Engr. S 301 | Dist. Lab | 1/pour | Three cylinder mold | ----- | ----- | ----- | *To determine strength for form removal or exposure to construction traffic.
| CURING MATERIALS |  | SEE SECTION 601 OF THIS MANUAL. |  | Mat. Lab
| GEOCOMPOSITE DRAINAGE SYSTEM | Wall Drain | Accept. | Proj. Engr. S 601 | Mat. Lab | 1/lot or shipment | 4ft2 | CA 5 | ----- | 10 days | (AML)
| GEOTEXTILE FABRIC |  | Accept. | Proj. Engr. S 601 | Mat. Lab | 1/type | 3 lin ft/roll width of fabric* | CC 1 | 150 yd2 | 10 days | (AML) *Sample a minimum of 18 ft2.
| HARDWARE CLOTH |  | Accept. | Proj. Engr. S 601 | Mat. Lab | 1/shipment* | 18 in x 18 in. | ----- | ----- | 10 days | *Visual inspection by Proj. Engr. Sample only if questionable.
| JOINT MATERIAL | Preformed Closed Cell Polyethylene | Accept. | Proj. Engr. S 601 | Mat. Lab | 1/5,000 lin ft/ Width | 36 in. length | ----- | ----- |  | (AML)
| JOINT SEAL (Preformed) | Elastomeric Compression | Accept. | Proj. Engr. S 601 | Mat. Lab | 1/lot or shipment | 8 ft length* | CA** 1 | ----- | 14 days | (AML) *When width is over 2 in., 4 ft length is sufficient. **Proj. Engr. forwards CA with sample to Mat. Lab.
| ADHESIVE LUBRICANT- | For Preformed Closed Cell polyethylene Joint Filler | Accept. | ----- |  | ----- | ----- | ----- | ----- | 10 days | (AML) Visual inspection by Proj. Engr.
|  | For Preformed Elastomeric Compression Joint Seal | Accept. | Proj. Engr. S 601 | Mat. Lab | 1 Project/lot | 1qt friction top can | ----- | ----- | 10 days | (AML) Mix well before sampling. Seal can tightly.
| POLYETHYLENE FILM |  | Accept. | Proj. Engr. S 601 | Mat. Lab | 1/lot or shipment* | 36 in. length | ----- | ----- | 10 days | *Visual inspection by Proj. Engr. Sample only if questionable.
| REINFORCING STEEL |  | Accept. | Proj. Engr. S 501 | Mat. Lab* | 1/size/ source* | 48 in. length | CA 1 | ----- | 10 days | (AML) *material with a CA need not be sampled for acceptance. Sample if questionable.
| UNDERDRAIN PIPE |  | SEE SECTION 703 OF THIS MANUAL.
SECTION 814 DRILLED SHAFT FOUNDATIONS
I-132 2/07 | MATERIAL |  | PURP. | SAMPLED BY | TESTED BY | MIN. FREQ. | MIN. QUANT. | CERT. | SMALL QUANTITY | TYPICAL HANDLING TIME | REMARKS
|  |  |  | METHOD |  |  | CONTAINER | DISTR.
| CONCRETE (Structural) | Mix Designs, Materials & Test | SEE SECTION 901 OF THIS MANUAL.
| GRANULAR MATERIAL | Pea Gravel or Granular Material | Accept. | ----- |  | ----- | ----- | ----- | ----- | ----- | Visual inspection by Proj. Engr.
| REINFORCEMENT |  | Accept. | Proj. Engr. S 501 | Mat. Lab | 1/size/ source* | 48 in. length | CA 1 | ----- | 10 days | (AML) *material with a CA need not be sampled for acceptance. Sample if questionable.
| SLURRY |  | Quality Control | Contractor API 13B | Contractor | as needed | ----- | ----- | ----- | ----- | -----
|  |  | Accept. | Proj. Engr.* | Proj. Engr. | ----- | ----- | ----- | ----- | ----- | *Contractor tests to be observed by the Proj. Engr. & documented.
SECTION 815 WELDING
I-133 2/07 | MATERIAL |  | PURP. | SAMPLED BY | TESTED BY | MIN. FREQ. | MIN. QUANT. | CERT. | SMALL QUANTITY | TYPICAL HANDLING TIME | REMARKS
|  |  |  | METHOD |  |  | CONTAINER | DISTR.
THIS SECTION IS TO BE USED AS A GUIDE FOR OTHER ITEM NUMBERS WHEN REFERENCE IS MADE TO SECTION 815. THERE ARE NO PAY ITEMS UNDER SECTION 815.
| WELDING QUALIFICATION AND TESTING | Field | Accept. | Welders and procedure qualified by licensed, bonded testing laboratory. Procedure and welder qualification are received and reviewed by construction fabrication. | Proj. Engr. |  |  | ----- | ----- | ----- | -----
|  | Shop | Accept. |  | 80 Const. Fab. Ins. |  |  | ----- | ----- | -----

## 900
SECTION 901 PORTLAND CEMENT CONCRETE
I-134 2/07 | MATERIAL |  | PURP. | SAMPLED BY | TESTED BY | MIN. FREQ. | MIN. QUANT. | CERT. | SMALL QUANTITY | TYPICAL HANDLING TIME | REMARKS
|  |  |  | METHOD |  |  | CONTAINER | DISTR.
THIS SECTION IS TO BE USED AS A GUIDE FOR OTHER ITEM NUMBERS WHEN REFERENCE IS MADE TO SECTION 901 OF THIS MANUAL. THERE ARE NO PAY ITEMS UNDER SECTION 901.
| ADMIXTURES |  | Accept. | Proj. Engr. S 601 | Mat. Lab | 1/type/ project | 1 pt friction top can | CC 1 | ----- | ----- | (AML) Visual inspection. Sample only if questionable.
|  |  | Verif. | Proj. Engr. S 601 | Mat. Lab | 1/type/ project | 1 pt friction top can | ----- | 300 yd3 | 9 days | (AML)
| AGGREGATES (Pavement) | Fine & Coarse | Quality Control | Contractor S 101 | Contractor | 1/day/plant for moisture 2/day/plant for gradation | 1 full sample sack | ----- | ----- | ----- | (AML) Gradation results are plotted on control charts which are required for documentation. See "Application of Quality Assurance Specifications for Portland Cement Concrete Pavement and structures" for details.
|  |  | Accept. | Proj. Engr. S 101 | Dist. Lab | 1/pavement lot* | 1 full sample sack | ----- | 50 yd3 | 3 days | (AML) Check gradation and foreign matter. *For paving concrete produced from non-dedicated stockpiles.
|  |  | Verif. | Proj. Engr. S 101 | Dist. Lab | 1/1,000 yd3/ dedicated stockpile | 1 full sample sack | ----- | ----- | 3 days | (AML) Sample as stockpile is being built.
|  | Blended Aggregate Type B & D | Quality Control | Contractor S 101 | Contractor | 1/stockpile/ day | 1 full sample sack | ----- | 50 yd3 | 3 days | (AML) Gradations for each component used to calculate blended gradation based on mix proportions. Report combined gradation of adjacent sieves as required by specifications.
|  |  | Verif. | Proj. Engr. S 101 | Dist. Lab | 1/aggregate size/lot (max of 1/agg. size/day) | 1 full sample sack | ----- | 50 yd3 | 3 days | (AML) Verification testing performed by Dist Lab in accordance with 901.6.4
| AGGREGATES (Structural and Minor Structural) | Fine & Coarse | Quality Control | Contractor S 101 | Contractor | 1/lot | 1 full sample sack | ----- | ----- | ----- | (AML) Gradation and moisture content to be run. Lot to be identifiable pour up to 200 yd3 max of concrete. Gradation results shall be plotted on control charts which are required for documentation. See "Application of Quality Assurance Specifications for Portland Cement Concrete Pavement and Structures" for details.
|  |  | Accept. | Proj. Engr. S 101 | Dist. Lab | 1/every 5 day of production or 400 yd3 of aggregate* | 1 full sample sack | ----- | 50 yd3 | 3 days | (AML) Check gradation and foreign matter. *For structural concrete produced from non-dedicated stockpiles.
|  |  | verif. | Proj. Engr. S 101 | Dist. Lab | 1/1,000 yd3/ dedicated stockpile | 1 full sample sack | ----- | 50 yd3 | 3 days | (AML) Sample as stockpile is being built.
|  |  | IA | Dist. Lab S 101 | Dist. Lab | SEE INDEPENDENT ASSURANCE PROGRAM S 701.
SECTION 901 PORTLAND CEMENT CONCRETE (Cont'd)
I-135 2/07 | MATERIAL |  | PURP. | SAMPLED BY | TESTED BY | MIN. FREQ. | MIN. QUANT. | CERT. | SMALL QUANTITY | TYPICAL HANDLING TIME | REMARKS
|  |  |  | METHOD |  |  | CONTAINER | DISTR.
| CEMENT (Hydraulic) | Types I, II, IL, IP & IS (Structural) Types I, II, III (HES), IL, IP & IS (Pavement) Types I, II, III, IL, IP & IS (Precast & Prestress) | Prelim Source Approval | Mfr. AASHTO T 127 | Mat. Lab | 1/month | Five - 1 gal friction top cans or acceptable moisture proof container | ----- | ----- | 5 weeks | (AML) Composited and blended from daily plant samples.
|  |  | Accept. | ----- | Proj. Engr. | 1/shipment | ----- | CC 1 & 7 | 50 yd3 | 17 days | (AML)
|  |  | Verif. | Proj. Engr. S 102 | Mat. Lab | 1/600 tons/source* | 1 gal friction top can | CC** 1 & 7 | 300 yd3 | 17 days | (AML) *Maximum of one sample per day per source unless questionable. **Copy of CC shall be submitted with sample.
| CONCRETE (Minor Structure) | Compressive Strength | Accept. | Proj. Engr. S 301 TR 226 | Dist. Lab | 3cyl/50yd3 | 6 in. x 12 in. cylinder mold | ----- | 50 yd3 | 30 days | -----
|  | Mix Design | Design/ Accept. | * | Contractor/ Dist. Lab | 1/mix class or type/material source/plant | ----- | ----- | ----- | 3 days | (AML - Admixtures, AML- Aggregates, AML - Cement, AML Fly Ash and AML Microsilica (Silica Fumes) ) *The contractor shall submit to the Dist. Lab Engr. the standard Mix Design form indicating the intended source of all materials and the mix design. Acceptance by the Dist. Lab Engineer is required prior to starting work.
|  | Slump and Air | Accept. | Proj. Engr. S 301 | Proj. Engr. | 1/50 yd3 | 0.5 ft3 | ----- | 50 yd3 | 1 day | When required in Table 1 or individual section.
| CONCRETE (Pavement) | Entrained Air | Quality Control | Contractor S 301 | Contractor | 2/half day | 0.25 ft3 | ----- | ----- | ----- | Air test results shall be plotted on control charts which are required for documentation.
|  |  | Accept. | Proj. Engr. S 301 | Proj. Engr. | 1/half day | 0.25 ft3 | ----- | ----- | 1 day | -----
|  | Mix Design | Design/ Accept. | * | Contractor/Dist. Lab | 1/mix type/material source/plant | ----- | ----- | ----- | 3 days | *Contractor shall submit to the Dist. Lab Engr. the standard Mix Design form indicating material sources, proportions, and composite gradation calculations. Acceptance by the Dist. Lab Engr. is required prior to starting work.
|  | Mix Temperature | Quality Control | Contractor S 301 | Contractor | * | ----- | ----- | ----- | ----- | *When temperature control is needed, testing must be sufficient to prevent exceeding appropriate limits.
|  | Slump | Quality Control | Contractor S 301 | Contractor | 2/half day | 0.5 ft3 | ----- | ----- | ----- | Slump test results shall be plotted on control charts which are required for documentation.
|  |  | Accept. | Proj. Engr. S 301 | Proj. Engr. | 1/half day | 0.5 ft3 | ----- | ----- | 1 day | -----
|  | Unit Weight | Quality Control | Contractor S 301 | Contractor | * | 1.5ft3 0.5 or 1 ft3 yield bucket | ----- | ----- | ----- | *Unit weight will be run as necessary.
SECTION 901 PORTLAND CEMENT CONCRETE (Cont'd)
I-137 2/07 | MATERIAL |  | PURP. | SAMPLED BY | TESTED BY | MIN. FREQ. | MIN. QUANT. | CERT. | SMALL QUANTITY | TYPICAL HANDLING TIME | REMARKS
|  |  |  | METHOD |  |  | CONTAINER | DISTR.
| CONCRETE (Structural) | Entrained Air | Quality Control | Contractor S 301 | Contractor | 2/lot | 0.25 ft3 | ----- | ----- | ----- | Air test results shall be plotted on control charts which are required for documentation.
|  |  | Accept. | Proj. Engr. S 301 | Proj. Engr. | 1/lot | 0.25 ft3 | ----- | ----- | 1 day | When pump placement is used, see "Application of Quality Assurance Specifications for Portland Cement Concrete Pavement and Structures" for details.
|  |  | IA | Dist. Lab S 301 | Dist. Lab | SEE INDEPENDENT ASSURANCE PROGRAM S 701.
|  | Compressive Strength & Surface Resistivity | Accept. | Proj. Engr. S 301 TR 226 & TR 233 | Dist. Lab | 3 cyl/batch 2 batches/lot | cylinder molds | ----- | ----- | 30 days | A lot is an identifiable pour not to exceed 200 yd3. For specific details see Specification Subsection 805.10.
|  |  | IA | Dist. Lab S 301 | Dist. Lab | SEE INDEPENDENCE ASSURANCE PROGRAM S 701.
|  | Mix Design | Design/ Accept. | * | Contractor/ Dist. Lab | 1/mix class/material source/plant | ----- | ----- | ----- | 3 days | *Contractor shall submit to the Dist. Lab Engr. the standard Mix Design form indicating the intended source of all materials and the mix design. Acceptance by the Dist. Lab Engineer is required prior to starting work.
|  | Mix Temperature | Quality Control | Contractor S 301 | Contractor | * | ----- | ----- | ----- | ----- | *When temperature control is required, testing must be sufficient to prevent exceeding appropriate limits.
|  | Slump | Quality Control | Contractor S 301 | Contractor | 2/lot | 0.5 ft3 | ----- | ----- | ----- | Slump test results shall be plotted on control charts which are required for documentation.
|  |  | Accept. | Proj. Engr. S 301 | Table 901-3 Proj. Engr. | 1/lot | 0.5 ft3 | ----- | ----- | 1 day | When pump placement is used, see "Application of Quality Assurance Specifications for Portland Cement Concrete Pavement and Structures" for details.
|  |  | IA | Dist. Lab S 301 | Table 901-3 Dist. Lab | SEE INDEPENDENCE ASSURANCE PROGRAM S 701.
|  | Unit Weight | Quality Control | Contractor S 301 | Contractor | * | 1.5 ft3 0.5 or 1 ft3 yield bucket | ----- | ----- | ----- | *Unit weight will be run as necessary.
SECTION 901 PORTLAND CEMENT CONCRETE (Cont'd)
I-139 2/07 | MATERIAL |  | PURP. | SAMPLED BY | TESTED BY | MIN. FREQ. | MIN. QUANT. | CERT. | SMALL QUANTITY | TYPICAL HANDLING TIME | REMARKS
|  |  |  | METHOD |  |  | CONTAINER | DISTR.
| FLY ASH | Cement Replacement | Prelim. Source Approval | Mfr. S 102 | Mat. Lab | 1/month | Five - 1 gal friction top cans or acceptable moisture proof containers | ----- | ----- | 10 weeks | (AML)
|  |  | Accept. | ----- | Proj. Engr. | 1/shipment | ----- | CC 1 & 7 | 50 yd3 | ----- | (AML)
|  |  | Verif. | Proj. Engr. S 102 | Mat. Lab | 1/200 tons/source | 1 gal friction top can | CC* 1 & 7 | 50 yd3 | 17 days | (AML) *Copy of CC shall be submitted with sample
| GROUND GRANULATED BLAST-FURNACE SLAG | Cement Replacement | Prelim. Source Approval | Mfr. S 102 | Mat. Lab | 1/month | Five - 1 gal friction top cans | CC 1 & 7 | ----- | 17 days | (AML)
|  |  | Accept. | ----- | Proj. Engr. | 1/shipment | ----- | CC 1 & 7 | 50 yd3 | ----- | (AML)
|  |  | Verif. | Proj. Engr. S 102 | Mat. Lab | 1/200 tons/source | 1 gal friction top can | CC* 1 & 7 | 300 yd3 | 17 days | (AML) *Copy of CC shall be submitted with sample.
| WATER |  | Accept. | Proj. Engr. S 301 | Mat. Lab | 1/source | 1 qt plastic bottle | ----- | 50 yd3 | 11 days | Potable water need not be sampled.