## Original
SECTION 301 CLASS I BASE COURSE
I-300 - 1 3/20 | MATERIAL |  | PURP. | SAMPLED BY | TESTED BY | MIN. FREQ. | MIN. QUANT. | CERT. | SMALL QUANTITY | TYPICAL HANDLING TIME | REMARKS
|  |  |  | METHOD |  |  | CONTAINER | DISTR.
| AGGREGATE BASES (DEDICATED STOCKPILE) | Blended Calcium Sulfate (BCS) | Prelim. Source Approval | Dist. Lab S 101 | Mat. Lab | 1/source/blend | 6 full sample sacks | ----- | ----- | 12 weeks
|  |  | Quality Control | Contractor S 101 | Contractor | * | ----- | ----- | ----- | ----- | *Must be controlled so that materials placed in stockpile will conform to specifications when tested by the Department.
|  |  | Design* | Proj. Engr. S 101 | Dist. Lab | 1/source | 6 full sample sacks | ----- | ----- | 4 days | Material must be from an approved source. *For moisture-density relationships.
|  |  | Accept. | Proj. Engr. S 101 | Dist. Lab | 1/1000 yd3 | 1 full sample sack | ----- | ----- | 4 days | Material must be from an approved source .
|  |  | IA | Dist. Lab S 101 or S 401 | Dist. Lab | SEE INDEPENDENT ASSURANCE PROGRAM S 701.
|  | Recycled PC Concrete | Prelim. Source Approval | Dist. Lab S 101 & S 801 | Mat. Lab | 1/Stockpile* | 12 full sample sacks | ----- | ----- | 5 weeks | *See S 801 for maximum stockpile quantities. Raw material stockpiles shall be approved by Dist. Lab Engr. prior to crushing.
|  |  | Quality Control | Contractor S 101 & S 801 | Contractor | * | ----- | ----- | ----- | ----- | *Must be controlled so that materials placed in stockpile will conform to specifications when tested by the Department.
|  |  | Design* | Proj. Engr. S 101 | Dist. Lab | 1/source | 6 full sample sacks | ----- | ----- | 4 days | (AML) *For moisture-density relationships.
|  |  | Accept. | Proj. Engr. S 101 | Dist. Lab | 1/1000 yd3 | 1 full sample sack | ----- | ----- | 4 days | (AML)
|  |  | IA | Dist. Lab S 101 or S 401 | Dist. Lab | SEE INDEPENDENT ASSURANCE PROGRAM S 701.
| AGGREGATE BASES (DEDICATED STOCKPILE) (Cont'd) | Stone | Quality Control | Contractor S 101 | Contractor | * | ----- | ----- | ----- | ----- | *Must be controlled so that materials placed in stockpile will conform to specifications when tested by the Department.
|  |  | Design* | Proj. Engr. S 101 | Dist. Lab | 1/source | 6 full sample sacks | ----- | ----- | 4 days | (AML) *For moisture-density relationships.
|  |  | Accept. | Proj. Engr. S 101 or S 401 | Dist. Lab | 1/1000yd3 | 1 full sample sack | ----- | ----- | 4 days | (AML)
|  |  | IA | Dist. Lab S 101 or S 401 | Dist. Lab | SEE INDEPENDENT ASSURANCE PROGRAM S 701.
| ASPHALTIC CONCRETE BASES | FOR ALL RELATED MATERIALS, SEE SECTION 502 OF THIS MANUAL.
SECTION 301 CLASS I BASE COURSE (Cont'd)
I-300 - 2 3/20 | MATERIAL |  | PURP. | SAMPLED BY | TESTED BY | MIN. FREQ. | MIN. QUANT. | CERT. | SMALL QUANTITY | TYPICAL HANDLING TIME | REMARKS
|  |  |  | METHOD |  |  | CONTAINER | DISTR.
| ASPHALTIC MATERIAL | Curing Membrane | SEE SECTION 506 OF THIS MANUAL.
|  | Prime Coat | SEE SECTION 505 OF THIS MANUAL.
| CEMENT (HYDRAULIC) | Types I, II & IP | Prelim. Source Approval | Mfr. S 102 | Mat. Lab | 1/month/type | 1 gal friction top can or acceptable moisture proof container | ----- | ----- | ----- | (AML) Composited and blended from daily plant samples and submitted for quality control verification.
|  |  | Accept. | ----- | Proj. Engr. | 1/shipment | ----- | CC 1 & 7 | ----- | ----- | (AML)
|  |  | Verif. | Proj. Engr. S 102 | Mat. Lab | 1/project/source | 1 gal friction top can | ----- | ----- | 21 days | (AML)
| PORTLAND CEMENT CONCRETE BASES |  | Design/ Quality Control/ Accept. | SEE SECTION & 901 OF THIS MANUAL.
| MIXTURE WITH CEMENT AT CENTRAL MIX PLANT | Percent Cement | Quality Control | Contractor S 401 | Contractor | 1/half day* | ----- | ----- | ----- | ----- | *In addition to start-up of plant each day and after each shut down.
|  |  | Accept. | Proj. Engr. S 401 | Proj. Engr. | 1/half day | ----- | ----- | ----- | 1 hr | -----
|  | Gradation | Quality Control | Contractor S 101 | Contractor | 1/half day* | 1 full sample sack | ----- | ----- | ----- | *When gradation is a requirement of specifications.
|  |  | Accept. | Proj. Engr. S 101 | Proj. Engr. | 1/day* | 1 full sample sack | ----- | ----- | 4 hr. | *Gradation will be run when questionable or individual components of Sand-Clay-Gravel are mixed in a pugmill.
|  | Moisture Content | Quality Control | Contractor S 101 or S 401 | Contractor | 1/half day* | ----- | ----- | ----- | ----- | *In addition to start-up of plant each day and after each shut down.
|  |  | Accept. | Proj. Engr. S 101 | Proj. Engr. | 1 / half day | ----- | ----- | ----- | ----- | -----
|  | Proportions | Quality Control | Contractor S 401 | Contractor | * | ----- | ----- | ----- | ----- | *Shall be monitored continuously.
|  |  | Accept. | Contractor S 401 | Proj. Engr. | 1/half day | ----- | ----- | ----- | 1 hr. | -----
|  | Pulverization | Quality Control | Contractor S 401 | Contractor | 1/half day | ----- | ----- | ----- | ----- | -----
|  |  | Accept. | Proj. Engr. S 401 | Proj. Engr. | 1/half day | ----- | ----- | ----- | 1/2 hr. | -----
SECTION 301 CLASS I BASE COURSE (Cont'd)
I-300 - 3 3/20 | MATERIAL |  | PURP. | SAMPLED BY | TESTED BY | MIN. FREQ. | MIN. QUANT. | CERT. | SMALL QUANTITY | TYPICAL HANDLING TIME | REMARKS
|  |  |  | METHOD |  |  | CONTAINER | DISTR.
| BASE MATERIAL ON ROADWAY | Density | Quality Control | Contractor S 101 or S 401 | Contractor | * | ----- | ----- | ----- | ----- | *Shall test sufficient to ensure specifications will be met.
|  |  | Accept. | Proj. Engr. S 101 or S 401 | Proj. Engr. | 1/1000 lin ft/ 2-lane rdwy or 1/2000 lin ft/shoulder * | ----- | ----- | ----- | 1/2 hr. | * Asphalt concrete base course will be accepted in accordance with Section 502.
|  |  | IA | Dist. Lab S 101 or S 401 | Dist. Lab | SEE INDEPENDENT ASSURANCE PROGRAM S 701.
|  | Cross Slope & Grade | Quality Control | Contractor | Contractor | * | ----- | ----- | ----- | ----- | *Shall take measurements sufficient to ensure specifications are met.
|  |  | Accept. | Proj. Engr. | Proj. Engr. | 1/half day | ----- | ----- | ----- | 1/4 hr. | Use an approved 10-ft metal static straightedge or other approved device.
|  | Moisture Content (For Soil Cement or Cement Stabilized Mixtures) | Quality Control | Contractor S 101 or S 401 | Contractor | * | ----- | ----- | ----- | ----- | *Shall test sufficient to ensure specifications are met.
|  |  | Accept. | Proj. Engr. S 101 or S 401 | Proj. Engr. | 1/half day | ----- | ----- | ----- | 1 hr.
|  | Thickness & Width | Quality Control | Contractor | Contractor | * | ----- | ----- | ----- | ----- | *Shall take measurements sufficient to ensure specifications are met.
|  |  | Verif. | Proj. Engr. | Proj. Engr. | 1/half day | ----- | ----- | ----- | 1/4 hr. | Proj. Engr. shall notify the Dist. Lab when section is complete.
|  |  | Accept. | Dist. Lab | Dist. Lab | 1/1000 lin ft/ 2-lane rdwy or 1/2000 lin ft/shoulder | ----- | ----- | 300 lin ft per location | 3 days | *See DOTD TR 602. For small quantity, Proj. Engr. Documents in field book.
| SOIL (RAW) | Dedicated Stockpile | Quality Control | Contractor S 401 | Contractor | ----- | ----- | ----- | ----- | ----- | Control uniformity of moisture and soil type while stockpile is being built.
|  |  | Design*/ Accept. | Proj. Engr. S 401 | Dist. Lab | 1/1000 yd3 | 6 full sample sacks** | ----- | ----- | 21 days | *For cement content & moisture-density relationships. **When soils are to be blended, each component must meet specifications before blending. Design and final acceptance will be conducted on the blend.
|  |  | IA | Dist. Lab S 401 | Dist. Lab | SEE INDEPENDENT ASSURANCE PROGRAM S 701.
| WATER |  | Accept. | Proj. Engr. S 303 | Mat. Lab | 1/source* | 1 qt plastic bottle | ----- | ----- | 21 days | *Drinkable water need not be sampled.
SECTION 302 CLASS II BASE COURSE
I-300 - 4 3/20 | MATERIAL |  | PURP. | SAMPLED BY | TESTED BY | MIN. FREQ. | MIN. QUANT. | CERT. | SMALL QUANTITY | TYPICAL HANDLING TIME | REMARKS
|  |  |  | METHOD |  |  | CONTAINER | DISTR.
NOTE: WHEN A CLASS II BASE COURSE IS PRODUCED BY CENTRAL PLANT MIXING, USE THE SAMPLING SCHEDULES IN SECTION 301 OF THIS MANUAL.
| AGGREGATE BASES | Blended Calcium Sufate (BCS) | Prelim. Source Approval | Dist. Lab S 101 | Mat. Lab | 1/source/blend | 6 full sample sacks | ----- | ----- | 12 weeks
|  |  | Quality Control | Contractor S 101 | Contractor | * | ----- | ----- | ----- | ----- | *Must be controlled so that materials placed in stockpile will conform to specifications when tested by the Department.
|  |  | Design* | Proj. Engr. S 101 | Dist. Lab | 1/source | 6 full sample sacks | ----- | ----- | 4 days | Material must be from an approved source. *For moisture-density relationships.
|  |  | Accept. | Proj. Engr. S 101 | Dist. Lab | 1/1000 yd3 | 1 full sample sack | ----- | ----- | 4 days | Material must be from an approved source.
|  |  | IA | Dist. Lab S 101 or S 401 | Dist. Lab | SEE INDEPENDENT ASSURANCE PROGRAM S 701.
|  | Recycled PC Concrete | Prelim. Source Approval | Dist. Lab S 801 | Mat. Lab | 1/stockpile* | 6 full sample sacks | ----- | ----- | 5 weeks | *See S 801 for maximum stockpile quantities. Raw material stockpiles shall be approved by Dist. Lab Engineer prior to crushing.
|  |  | Quality Control | Contractor S 101 | Contractor | * | ----- | ----- | ----- | ----- | *Must test sufficient to ensure materials being delivered meet specification requirements.
|  |  | Design* | Proj. Engr. S 101 | Dist. Lab | 1/source | 6 full sample sacks | ----- | ----- | 4 days | Material must be from an approved source. *For moisture-density relationships.
|  |  | Accept. | Dist. Lab S 101 | Dist. Lab | 1/1000 yd3 | 1 full sample sack | ----- | 100 yd3 | 4 days | Material must be from an approved source.
|  | Stone | Quality Control | Contractor S 101 | Contractor | * | ----- | ----- | ----- | ----- | *Must be controlled so that materials placed in stockpile will conform to specifications when tested by the Department.
|  |  | Design* | Proj. Engr. S 101 | Dist. Lab | 1/source | 6 full sample sacks | ----- | ----- | 4 days | (AML) *For moisture-density relationships.
|  |  | Accept. | Dist. Lab S 101 | Dist. Lab | 1/1000 yd3 | 1 full sample sack | ----- | 100 yd3 | 4 days | (AML)
|  |  | IA | Dist. Lab S 101 | Dist. Lab | SEE INDEPENDENT ASSURANCE PROGRAM S 701.
| ASPHALTIC CONCRETE BASES | FOR ALL MATERIALS, SEE 502 OF THIS MANUAL. .
SECTION 302 CLASS II BASE COURSE (cont'd)
I-300 - 5 3/20 | MATERIAL |  | PURP. | SAMPLED BY | TESTED BY | MIN. FREQ. | MIN. QUANT. | CERT. | SMALL QUANTITY | TYPICAL HANDLING TIME | REMARKS
|  |  |  | METHOD |  |  | CONTAINER | DISTR.
| ASPHALTIC MATERIALS | Curing Membrane | SEE SECTION 506 0F THIS MANUAL.
|  | Prime Coat | SEE SECTION 505 0F THIS MANUAL.
| CEMENT (Hydraulic) | Types I, II & IP | Prelim. Source Approval | Mfr. | Mat. Lab | 1/month/type | 1 gal friction top can or acceptable moisture proof container | ----- | ----- | ----- | (AML) Composited and blended from daily plant samples and submitted for quality control verification.
|  |  | Accept. | ----- | Proj. Engr. | 1/shipment | ----- | CC 1 & 7 | ----- | ----- | (AML)
|  |  | Verif. | Proj. Engr. S 101 | Mat. Lab | 1/project/ source | 1 gal friction top can | ----- | ----- | 21 days | (AML)
| CONCRETE, PORTLAND CEMENT, BASE |  | Design/ Quality Control/ Accept. | SEE SECTION 901 OF THIS MANUAL.
SECTION 302 CLASS II BASE COURSE (cont'd)
I-300 - 6 3/20 | MATERIAL |  | PURP. | SAMPLED BY | TESTED BY | MIN. FREQ. | MIN. QUANT. | CERT. | SMALL QUANTITY | TYPICAL HANDLING TIME | REMARKS
|  |  |  | METHOD |  |  | CONTAINER | DISTR.
| MIXTURE WITH CEMENT AT CENTRAL MIX PLANT |  |  | SEE SECTION 301 OF THIS MANUAL.
| BASE MATERIAL ON ROADWAY | Cement Spread Rate (For soil cement or cement treated bases only) | Quality Control | Contractor | Contractor | each transport* | ----- | ----- | ----- | ----- | *The contractor shall determine the length of spread prior to mixing. Use an approved sampling device.
|  |  | Accept. | Proj. Engr. | Proj. Engr. | 1/day* | ----- | ----- | ----- | 1/2 hr. | *The Proj. Engr. will verify the length of spread on first transport prior to mixing and total spread for the day. At the discretion of the Proj. Engr. Additional testing shall be performed when cement content changes. Use an approved sampling device.
|  | Cross Slope & Grade | Quality Control | Contractor | Contractor | * | ----- | ----- | ----- | ----- | *Shall check sufficient to ensure specifications are met.
|  |  | Accept. | Proj. Engr. | Proj. Engr. | 1/half day | ----- | ----- | ----- | 1/4 hr. | Use an approved 10 ft metal static straightedge or other approved device.
|  | Density | Quality Control | Contractor | Contractor | * | ----- | ----- | ----- | ----- | *Shall test sufficient to ensure specifications are met.
|  |  | Accept. | Proj. Engr. | Proj. Engr. | 1/1000 lin ft/ 2-lane rdwy or 1/2000 lin ft/shoulder | ----- | ----- | ----- | 1/2 hr. | -----
|  |  | IA | Dist. Lab | Dist. Lab | SEE INDEPENDENT ASSURANCE PROGRAM S 701.
|  | Moisture Content (For Soil Cement or treated Sand-Clay-Gravel only) | Quality Control | Contractor S 101 or S 401 | Contractor | * | ----- | ----- | ----- | ----- | *Shall test sufficient to ensure specifications are met.
|  |  | Accept. | Proj. Engr. S 101 or S 401 | Proj. Engr. | 1/1000 lin ft/ 2-lane rdwy or 1/2000 lin ft/shoulder | 1 gal friction top can* | ----- | ----- | 1 hr. | *May be obtained by M.C. % determined during application of TR 415 B, if available on in-place moisture at the time of compaction (TR 403).
|  | Pulverization (For soil-cement only) | Quality Control | Contractor S 401 | Contractor | * | ----- | ----- | ----- | ----- | *Soil cement shall be tested sufficiently to ensure specifications are met.
|  |  | Accept. | Proj. Engr. S 401 | Proj. Engr. | 1/1000 lin ft/ 2-lane rdwy or 1/2000 lin ft/shoulder | 1 gal friction top can | ----- | ----- | 1/2 hr.
|  | Thickness & Width | Quality Control | Contractor | Contractor | * | ----- | ----- | ----- | ----- | *Shall be measured sufficiently to ensure specifications are met.
|  |  | Verif. | Proj. Engr. | Proj. Engr. | 1/half day | ----- | ----- | ----- | 1/4 hr. | Proj. Engr. To notify Dist. Lab when section is completed.
|  |  | Accept. | Dist. Lab | Dist. Lab | 1/1000 lin ft/ 2-lane rdwy or 1/2000 lin ft/shoulder | ----- | ----- | 300 lin ft per location | 3 days | See DOTD TR 602. For small quantity, Proj. Engr. documents in field book.
SECTION 302 CLASS II BASE COURSE (cont'd)
I-300 - 7 3/20 | MATERIAL |  | PURP. | SAMPLED BY | TESTED BY | MIN. FREQ. | MIN. QUANT. | CERT. | SMALL QUANTITY | TYPICAL HANDLING TIME | REMARKS
|  |  |  | METHOD |  |  | CONTAINER | DISTR.
| GEOTEXTILE SEPARATOR FABRIC | Class D | Accept. | SEE SECTION 203 OF THIS MANUAL. | Mat. Lab
| SOILS (RAW) ON ROADWAY FOR SOIL CEMENT | Density | Quality Control | Contractor S 401 | Contractor | * | ----- | ----- | ----- | ----- | *Shall test sufficient to ensure specifications are met. Minimum density is required on roadway prior to spreading cement. Check M.C. % before mixing with cement (TR 403).
|  |  | Accept. | Proj. Engr. S 401 | Proj. Engr. | 1/half day | ----- | ----- | ----- | 1/2 hr. | -----
|  | Soils/Soil-Aggregate | Design* | Proj. Engr. S 101 or S 401 | Dist. Lab | 1/1000 lin ft/2-lane rdwy or 1/ 2000 lin ft/shoulder | 6 full sample sacks of blend | ----- | ----- | 21 days | *For cement content and moisture-density relationships. Design will be conducted on blend.
|  |  | Accept. | Proj. Engr. S 101 or S 401 | Dist. Lab | 1/1000 lin ft/2-lane rdwy or 1/ 2000 lin ft/shoulder | 1 full sample sack of blend & 1 sample sack of each component | ----- | 200 lin ft | 5 days | Blending of soils prior to mixing with cement will not be allowed for adjustment of LL or PI.
|  |  | IA | Dist. Lab S 101 or S 401 | Dist. Lab | SEE INDEPENDENT ASSURANCE PROGRAM S 701.
| SOILS (RAW) IN STOCKPILE FOR SOIL CEMENT | Soils/Soil-Aggregate | Quality Control | Contractor S 101 or S 401 | Contractor | * | ----- | ----- | ----- | ----- | *Shall test sufficient to ensure specifications will be met when placed on roadway. Check M.C. % before spreading cement.
|  |  | Design* | Proj. Engr. S 101 or S 401 | Dist. Lab | 1/1000 yd3 | 6 full sample sacks of blend & 1 full sample sack of each component | ----- | ----- | 21 days | *For cement content and moisture-density relationships. Design will be conducted on blend. For contractor design material sample must be accompanied by independent lab result in accordance with specification.
|  |  | Accept. | Proj. Engr. S 101 or S 401 | Dist. Lab | 1/1000yd3 | 1 full sample sack of blend & 1 full sample sack of each component | ----- | 100 yd3 | 5 days | Blending of soils prior to mixing with cement will not be allowed for adjustment of LL or PI.
|  |  | IA | Dist. Lab S 101 or S 401 | Dist. Lab | SEE INDEPENDENT ASSURANCE PROGRAM S 701.
| Water |  | Accept. | Proj. Engr. S 303 | Mat. Lab | 1/source* | 1 qt plastic bottle | ----- | ----- | 21 days | *Drinkable water need not be sampled.
SECTION 303 IN-PLACE CEMENT STABILIZED BASE COURSE & IN-PLACE CEMENT TREATED BASE COURSE
I-300 - 8 3/20 | MATERIAL |  | PURP. | SAMPLED BY | TESTED BY | MIN. FREQ. | MIN. QUANT. | CERT. | SMALL QUANTITY | TYPICAL HANDLING TIME | REMARKS
|  |  |  | METHOD |  |  | CONTAINER | DISTR.
FOR DETAILS ON HYDRAULIC CEMENT AND WATER, REFER TO SECTION 301 OF THIS MANUAL. FOR DETAILS ON ASPHALTIC CURING MEMBRANE, REFER TO SECTION 506 OF THIS MANUAL. FOR DETAILS ON ASPHALTIC CONCRETE OR PORTLAND CEMENT CONCRETE, REFER TO SECTIONS 502 AND 901 OF THIS MANUAL, AS APPLICABLE.
| MATERIAL FOR BASE PRIOR TO SPREADING CEMENT (Existing or Furnished Soils/Soil-Aggregate) | Contractor Furnished Soil | Quality Control | Contractor S 101 or S 401 | Contractor | ----- | ----- | ----- | ----- | ----- | Must test sufficient to ensure material will meet specification requirements before placing on roadway. Check M.C.% on all materials before spreading cement.
|  |  | Accept. | Proj. Engr. S 101 or S 401 | Dist. Lab | 1/1000 yd3 | 1 full sample sack | ----- | ----- | 4 days | Contractor furnished material will be approved before incorporation into existing material. Furnished material not meeting the requirement of specification Subsection 302.02.1 will not be incorporated in the base.
|  | Density (93%) | Quality Control | Contractor S 401 | Contractor | * | ----- | ----- | ----- | ----- | *Shall be tested frequently enough to ensure specifications are met. Minimum density is required on roadway prior to mixture with cement. All blending of soils materials will be accomplished before testing.
|  |  | Accept. | Proj. Engr. S 401 | Proj. Engr. | 1/half day | ----- | ----- | ----- | 1/2 hr. | -----
|  | In-Place Material on Roadway | Design*/ Accept. | Contractor S 101 or S401 | Dist. Lab | 1/1000 lin ft/2-lane rdwy or 1/2000 lin ft/ shoulder | 6 full sample sacks | ----- | ----- | 14 days | *For cement content and moisture-density relationships (if needed). Design will be conducted on the final blend.
|  | Pulverization | Quality Control | Contractor | Contractor | * | ----- | ----- | ----- | ----- | *Shall be tested frequently enough to ensure specifications are met.
|  |  | Accept. | Proj. Engr. | Proj. Engr. | 1/1000 lin ft/2-lane rdwy or 1/2000 lin ft/ shoulder | ----- | ----- | ----- | 1/2 hr. | Shall be obtained after blending of any contractor furnished material. Pulverization shall be approved prior to spreading cement.
SECTION 303 IN-PLACE CEMENT STABILIZED BASE COURSE & IN-PLACE CEMENT TREATED BASE COURSE (Cont'd)
I-300 - 9 3/20 | MATERIAL |  | PURP. | SAMPLED BY | TESTED BY | MIN. FREQ. | MIN. QUANT. | CERT. | SMALL QUANTITY | TYPICAL HANDLING TIME | REMARKS
|  |  |  | METHOD |  |  | CONTAINER | DISTR.
FOR DETAILS ON HYDRAULIC CEMENT AND WATER, REFER TO SECTION 301 OF THIS MANUAL. FOR DETAILS ON ASPHALTIC CURING MEMBRANE, REFER TO SECTION 506 OF THIS MANUAL. FOR DETAILS ON ASPHALTIC CONCRETE OR PORTLAND CEMENT CONCRETE, REFER TO SECTIONS 501,501 AND 901 OF THIS MANUAL, AS APPLICABLE.
| MIXTURE WITH CEMENT ON ROADWAY | Cement Spread Rate | Quality Control | Contractor* | Contractor | each transport | ** | ----- | ----- | ----- | *The contractor shall determine the length of spread prior to mixing. **Use an approved sampling device.
|  |  | Accept. | Proj. Engr.* | Proj. Engr. | 1/day | ** | ----- | ----- | 1/2 hr. | *The Proj. Engr. will verify the length of spread on first transport prior to mixing and total spread for the day. **Use an approved sampling device.
|  | Cross Slope & Grade | Quality Control | Contractor | Contractor | * | ----- | ----- | ----- | ----- | *Shall test sufficient to ensure specifications are met. Use an approved 10 ft metal static straightedge.
|  |  | Verif. | Proj. Engr. | Proj. Engr. | 1 / half-day | ----- | ----- | ----- |  | Use an approved 10 ft. metal static straightedge or other approved device.
|  | Density | Quality Control | Contractor | Contractor | * | ----- | ----- | ----- | ----- | *Shall test sufficient to ensure specifications are met.
|  |  | Accept. | Proj. Engr. | Proj. Engr. | 1/1000 lin ft/2-lane rdwy or 1/2000 lin ft/ shoulder | ----- | ----- | ----- | 1/2 hr. | -----
|  |  | IA | Dist. Lab | Dist. Lab | SEE INDEPENDENT ASSURANCE PROGRAM S 701.
|  | Moisture Content | Quality Control | Contractor S 101 or S 401 | Contractor | * | ----- | ----- | ----- | ----- | *Shall test sufficient to ensure specifications are met. (DOTD TR 403)
|  |  | Accept. | Proj. Engr. S 101 or S 401 | Proj. Engr. | 1/1000 lin ft/2-lane rdwy or 1/2000 lin ft/ shoulder | 1 gal friction top can* | ----- | ----- | 1 hr. | *May be obtained by M.C.% determined during application of TR 415 B, if available on in-place moisture at the time of compaction (TR 403).
|  | Pulverization | Accept. | Proj. Engr. S 101 or S 401 | Proj. Engr. | 1/1000 lin ft/2-lane rdwy or 1/2000 lin ft/ shoulder | ----- | ----- | ----- | 1/2 hr.
|  | Thickness & Width | Quality Control | Contractor | Contractor | * | ----- | ----- | ----- | ----- | *Shall be measured sufficiently to ensure specifications are met.
|  |  | Verif. | Proj. Engr. | Proj. Engr. | 1/half day | ----- | ----- | ----- | 1/4 day | Proj. Engr. shall notify Dist. Lab when section is complete.
|  |  | Accept. | Dist. Lab | Dist. Lab | 1/1000 lin ft/2-lane rdwy or 1/2000 lin ft/ shoulder | ----- | ----- | 300 lin ft per location | 3 days | *See DOTD TR 602. For small quantity, Proj. Engr. documents in field book.
SECTION 304 LIME TREATMENT
I-300 - 10 3/20 | MATERIAL |  | PURP. | SAMPLED BY | TESTED BY | MIN. FREQ. | MIN. QUANT. | CERT. | SMALL QUANTITY | TYPICAL HANDLING TIME | REMARKS
|  |  |  | METHOD |  |  | CONTAINER | DISTR.
FOR DETAILS ON HYDRAULIC CEMENT REFER TO SECTION 301 OF THIS MANUAL. FOR DETAILS ON ASPHALTIC CURING MEMBRANE, REFER TO SECTION 506 OF THIS MANUAL. FOR DETAILS ON ASPHALTIC CONCRETE OR PORTLAND CEMENT CONCRETE, REFER TO SECTIONS 502 AND 901 OF THIS MANUAL, AS APPLICABLE.
| CURING MEMBRANE | Type B (only) | ----- | ----- | Mat. Lab/ Proj. Engr. | SEE SECTION 506 OF THIS MANUAL.
| LIME (Hydrated and Quicklime) |  | Prelim. Source Approval | Mfr. S 102 | Mat. Lab | 1/quarter | ----- | ----- | ----- | ----- | -----
|  |  | Accept. | ----- | Mat. Lab | 1/shipment | ----- | CD 1 & 7 | ----- | ----- | (AML)
|  |  | Verif. | Proj. Engr. S 102 | Mat. Lab | 1/project/source | 1 gal friction top can | ----- | ----- | 21 days | (AML) *Not required if sampled under another item.
| MIXTURE ON ROADWAY | Density- (Type B & C) | Quality Control | Contractor | Contractor | * | ----- | ----- | ----- | ----- | *Shall check sufficient to ensure specifications are met.
|  |  | Accept. | Proj. Engr. | Proj. Engr. | 1/1000 lin ft/2-lane rdwy or 1/2000 lin ft/ shoulder | ----- | ----- | ----- | 1/2 hr. | -----
|  |  | IA (Type B only) | Dist. Lab | Dist. Lab | SEE INDEPENDENT ASSURANCE PROGRAM S 701.
|  | Density-(Type D) | Accept. | Proj. Engr. | Proj. Engr. | ----- | ----- | ----- | ----- | ----- | Compact to the satisfaction of the Engineer.
|  | Density- (Type E) | Accept. | Proj. Engr. | Proj. Engr. | SEE SECTION 203 OF THIS MANUAL.
|  | Lime Spread Rate | Quality Control | Contractor* | Contractor | Each transport | ** | ----- | ----- | 1/2 hr. | *The contractor shall determine the length of spread. **Use an approved sampling device
|  |  | Accept. | Proj. Engr.* | Proj. Engr. | 1 / day | ** | ----- | ----- | 1/2 hr. | * The Proj. Engr. shall verify the length of spread.
**Use an approved sampling device.
SECTION 304 LIME TREATMENT (Cont'd)
I-300 - 11 3/20 | MATERIAL |  | PURP. | SAMPLED BY | TESTED BY | MIN. FREQ. | MIN. QUANT. | CERT. | SMALL QUANTITY | TYPICAL HANDLING TIME | REMARKS
|  |  |  | METHOD |  |  | CONTAINER | DISTR.
| MIXTURE ON ROADWAY (Cont'd) | Maximum Dry Density | Quality Control | Contractor S 101 | Contractor | * | ----- | ----- | ----- | ----- | *Shall Check sufficient to ensure specifications are met.
|  |  | Accept. | Proj. Engr. S 101 | Proj. Engr. | * | ----- | ----- | ----- | ----- | * For Type B, determine optimum moisture in accordance with TR 403.
|  | Pulverization (Type B & C) | Quality Control | Contractor S 101 | Contractor | * | ----- | ----- | ----- | ----- | *Shall Check sufficient to ensure specifications are met.
|  |  | Accept. | Proj. Engr. S 101 | Proj. Engr. | 1/1000 lin ft/2-lane rdwy or 1/2000 lin ft/ shoulder | 1 gal friction top can | ----- | ----- | 1/2 hr. | -----
|  | Pulverization (Type D & E) | Accept. | Proj. Engr | Proj. Engr. | ----- | * | ----- | ----- | ----- | *Satisfaction of Engineer.
|  | Thickness & Width (Type B) | Quality Control | Contractor | Contractor | * | ----- | ----- | ----- | ----- | *Shall Check sufficient to ensure specifications are met.
|  |  | Verif. | Proj. Engr. | Proj. Engr. | 1/half day | ----- | ----- | ----- | 1/4 hr. | Proj. Engr. to notify Dist. Lab when section is complete.
|  |  | Accept. | Dist. Lab | Dist. Lab | 1/1000 lin ft/2-lane rdwy or 1/2000 lin ft/ shoulder | ----- | ----- | 300 lin ft per location | 3 days | See DOTD TR 602. For small quantity, Proj. Engr. Documents in field book.
|  | Thickness & Width (Type C & D) | Accept. | Proj. Engr. | Proj. Engr. | * | ----- | ----- | ----- | ----- | *Satisfaction of the Project Engr. Documents in field book.
|  | Thickness & Width (Type E) | Accept. | Proj. Engr | Proj. Engr. | FOR LIFT THICKNESS REQUIREMENTS SEE SECTION 203 OF THIS MANUAL
| SOIL OR SOIL-AGGREGATE | % Lime* | Design | Proj. Engr. S 101 or S 401 | Dist. Lab | 1/1000 lin ft/2-lane rdwy or 1/2000 lin ft/ shoulder | 6 full sample sacks | ----- | ----- | 10 days | *Not required when percent lime is specified in plans or project specifications.
| Water |  | Accept. | Proj. Engr. S 303 | Mat Lab | 1/source* | 1 qt plastic bottle | ----- | ----- | 21 days | *Drinkable water need not be sampled.
SECTION 305 SUBGRADE LAYER
I-300 - 12 3/20 | MATERIAL |  | PURP. | SAMPLED BY | TESTED BY | MIN. FREQ. | MIN. QUANT. | CERT. | SMALL QUANTITY | TYPICAL HANDLING TIME | REMARKS
|  |  |  | METHOD |  |  | CONTAINER | DISTR.
NOTE: WHEN A SUBGRADE LAYER IS PRODUCED BY CENTRAL PLANT MIXING, USE THE SAMPLING SCHEDULES IN SECTION 301 OF THIS MANUAL. FOR PLACEMENT AND CONSTRUCTION REFER TO APPLICABLE SECTIONS OF THIS MANUAL.
| AGGREGATES | Stone, Recycled PC Concrete | SEE SECTION 302 OF THIS MANUAL |  | Dist. Lab
|  | Asphaltic Concrete | Prelim. Source Approval | Dist. Lab S 101 | Mat Lab | 1/source/blend | 6 full sample sacks | ----- | ----- | 4 weeks | Source shall be approved by Materials Lab prior to use.
|  | Blended Calcium Sulfate | SEE SECTION 302 OF THIS MANUAL.
| CEMENT | SEE SECTION 302 OF THIS MANUAL.
| ASPHALTIC MATERIALS | Curing Membrane | SEE SECTION 506 OF THIS MANUAL.
|  | Prime Coat | SEE SECTION 505 OF THIS MANUAL.
| GEOTEXTILE FABRIC | SEE SECTION 203 OF THIS MANUAL
| LIME (Hydrated or Quicklime) | SEE SECTION 304 OF THIS MANUAL.
| MIXTURE WITH LIME AND/OR CEMENT ON ROADWAY | Pulverization* | Accept. | Proj. Engr. S 401 | Proj. Engr. | 1/1000 lin ft/2-lane rdwy or 1/2000 lin ft/shoulder | ----- | ----- | ----- | 1/2 hr. | *For soil after mixing with cement and/or lime.
| SOIL |  | Design* | Proj. Engr. S 401 | Dist. Lab. | 1/1000 lin ft/2-lane rdwy or 1/2000 lin ft/shoulder | 6 full sample sacks | ----- | ----- | 10 days | *For Moisture Density relationships.
|  |  | Accept.* | Proj. Engr. | Dist. Lab | 1/1000 lin ft/2-lane rdwy or 1/2000 lin ft/shoulder | 1 full sample sack | ----- | ----- | 4 days | *When soils are to be blended, each component must meet specifications before blending. Design and final acceptance will be conducted on the blend.
SECTION 305 SUBGRADE LAYER (Cont'd)
I-300 - 13 3/20 | MATERIAL |  | PURP. | SAMPLED BY | TESTED BY | MIN. FREQ. | MIN. QUANT. | CERT. | SMALL QUANTITY | TYPICAL HANDLING TIME | REMARKS
|  |  |  | METHOD |  |  | CONTAINER | DISTR.
| SUBGRADE LAYER | Density (Stone Recycled PCC, Soil Cement) | SEE SECTIONS 302 OF THIS MANUAL
|  | Density (Blended Calcium Sulfate) | Quality Control | Contractor S 401 | Contractor | * | ----- | ----- | ----- | ----- | *Shall check sufficiently to ensure specifications requirements.
|  |  | Accept. | Proj. Engr. S 401 | Dist. Lab | 1/1000 lin ft/ 2-lane rdwy or 1/2000 lin ft/ shoulder | ----- | ----- | ----- | 1/2 hr. | Shall not be placed within 10 ft of metal pipe. Shall be from an approved source.
|  | Thickness & Width | Verif. | Proj. Engr. | See Section 302, 303 or 304 of this Manual as applicable. District Lab not required to perform DOTD TR 602 Measurements.
| WATER |  | Accept. | Proj. Engr. S 303 | Mat. Lab | 1/source | 1 qt plastic bottle | ----- | ----- | 21 days | Drinkable water need not be sampled.
SECTION 306 SCARIFYING & COMPACTING ROADBED
I-300 - 14 3/20 | MATERIAL |  | PURP. | SAMPLED BY | TESTED BY | MIN. FREQ. | MIN. QUANT. | CERT. | SMALL QUANTITY | TYPICAL HANDLING TIME | REMARKS
|  |  |  | METHOD |  |  | CONTAINER | DISTR.
| EXISTING MATERIAL | Density | Accept. | Proj. Engr. | Proj. Engr | 1/1000 lin ft/ 2-lane rdwy or 1/2000 lin ft/ shoulder | ----- | ----- | ----- | 1/2 hr. | -----
| ASPHALTIC MATERIAL | Prime Coat | SEE SECTION 505 TO THIS MANUAL.
SECTION 307 PERMEABLE BASES
I-300 - 15 3/20 | MATERIAL |  | PURP. | SAMPLED BY | TESTED BY | MIN. FREQ. | MIN. QUANT. | CERT. | SMALL QUANTITY | TYPICAL HANDLING TIME | REMARKS
|  |  |  | METHOD |  |  | CONTAINER | DISTR.
| AGGREGATE | Stone | Accept. | Proj. Engr. S 101 | Dist. Lab | 1/1000yd3 | 1 full sample sack | ----- | ----- | 4 days | (AML)
| ASPHALTIC MATERIALS | Asphalt Cement | Prelim. Source Approval, Accept., Verif. | SEE SECTION 502 OF THIS MANUAL | [6 empty] | (AML)
| ANTI-STRIP |  | Prelim. Source Approval, Accept. Verif. | SEE SECTION 502 OF THIS MANUAL | [6 empty] | (AML)
| ADMIXTURE |  | Prelim. Source Approval, Accept., Verif. | SEE SECTION 901 OF THIS MANUAL | [6 empty] | (AML)
| CEMENT (HYDRAULIC) |  | Prelim. Source Approval, Accept., Verif. | SEE SECTION 901 OF THIS MANUAL | [6 empty] | (AML)
| CURING COMPOUND |  | Prelim. Source Approval, Accept. | SEE SECTION 601 OF THIS MANUAL | [6 empty] | (AML)
| PERMEABLE ASPHALT BASE (PLANT) | SEE SECTION 502 OF THIS MANUAL.
SECTION 307 PERMEABLE BASES
I-300 - 16 3/20 | MATERIAL |  | PURP. | SAMPLED BY | TESTED BY | MIN. FREQ. | MIN. QUANT. | CERT. | SMALL QUANTITY | TYPICAL HANDLING TIME | REMARKS
|  |  |  | METHOD |  |  | CONTAINER | DISTR.
| PERMEABLE CONCRETE BASE (PLANT) |  | SEE SECTION 901 OF THIS MANUAL.
| PERMEABLE BASES | Cross Slope & Grade | Quality Control | Contractor | Contractor | * | ----- | ----- | ----- | ----- | * Shall measure sufficiently to ensure specifications are met.
|  |  | Accept. | Proj. Engr.* | Proj. Engr. | 1/day | ----- | ----- | ----- | ----- | *Use 10 ft metal static straight edge or approved device.
|  | Thickness & Width | Quality Control | Contractor | Contractor | * | ----- | ----- | ----- | ----- | *Shall measure sufficiently to ensure specifications are met.
|  |  | Accept. | Contractor/ Proj. Engr. | Proj. Engr. | 1/2000 lin ft | ----- | ----- | ----- | -----
|  | Temperature | Accept.* | Proj. Engr. S 605 | Proj. Engr. | 1/5000 tons | ----- | ----- | ----- | ----- | *Required for Asphaltic Concrete only.
| WATER |  | Accept. | Proj. Engr. S 303 |  | 1/source* | 1 qt plastic bottle | ----- | ----- | 21 days | *Drinkable water need not be sampled.
SECTION 309 IN-PLACE CEMENT TREATED SUBGRADE
I-300 - 17 3/20 | MATERIAL |  | PURP. | SAMPLED BY | TESTED BY | MIN. FREQ. | MIN. QUANT. | CERT. | SMALL QUANTITY | TYPICAL HANDLING TIME | REMARKS
|  |  |  | METHOD |  |  | CONTAINER | DISTR.
| CEMENT | SEE SECTION 302 OF THIS MANUAL.
| CEMENT RATE | % Cement* | Design | Proj. Engr. S 101 or S 401 | Dist. Lab | * | * | ----- | ----- | 21 days | *Not required when percent cement is specified in plans or project specifications.
| SOIL |  | Design* | Proj. Engr. S 401 | Dist. Lab. | 1/1000 lin ft/2-lane rdwy or 1/2000 lin ft/shoulder | 6 full sample sacks | ----- | ----- | 10 days | *For Moisture Density relationships.
| MIXTURE ON ROADWAY | Cement Spread Rate | Quality Control | Contractor* | 303.07 Contractor | each transport | ** | ----- | ----- | ----- | *The contractor shall determine the length of spread prior to mixing. **Use an approved sampling device.
|  |  | Accept. | Proj. Engr.* | Proj. Engr. | 1/day | ** | ----- | ----- | 1/2 hr. | *The Proj. Engr. will verify the length of spread on first transport prior to mixing and total spread for the day. **Use an approved sampling device.
|  | Pulverization | Quality Control | Contractor S 101 | Contractor | * | ----- | ----- | ----- | ----- | *Shall Check sufficient to ensure specifications are met.
|  |  | Accept. | Proj. Engr. S 101 | Proj. Engr. | 1/1000 lin ft/2-lane rdwy or 1/2000 lin ft/ shoulder | 1 gal friction top can | ----- | ----- | 1/2 hr. | -----
|  | Density | Quality Control | Contractor | Contractor | * | ----- | ----- | ----- | ----- | *Shall check sufficient to ensure specifications are met.
|  |  | Accept. | Proj. Engr. | Proj. Engr. | ----- | ----- | ----- | ----- | ----- | Compact to the satisfaction of the Engineer.
|  | Thickness & Width | Verif. | Proj. Engr. | Proj. Engr. | * | ----- | ----- | ----- | ----- | * Satisfaction of the Project Engr. Documents in field book.
| WATER |  | Accept. | Proj. Engr. S 303 | Mat. Lab | 1/source | 1 qt plastic bottle | ----- | ----- | 21 days | Drinkable water need not be sampled.

## Removed Prelim Source App
301 & 302 | CEMENT (HYDRAULIC) | Types I, II & IP | Prelim. Source Approval | Mfr. S 102 | Mat. Lab | 1/month/type | 1 gal friction top can or acceptable moisture proof container | ----- | ----- | ----- | (AML) Composited and blended from daily plant samples and submitted for quality control verification.
304 | LIME (Hydrated and Quicklime) |  | Prelim. Source Approval | Mfr. S 102 | Mat. Lab | 1/quarter | ----- | ----- | ----- | ----- | -----
305 | AGGREGATES | Asphaltic Concrete | Prelim. Source Approval | Dist. Lab S 101 | Mat Lab | 1/source/blend | 6 full sample sacks | ----- | ----- | 4 weeks | Source shall be approved by Materials Lab prior to use.
307 | ASPHALTIC MATERIALS | Asphalt Cement | Prelim. Source Approval, Accept., Verif. | SEE SECTION 502 OF THIS MANUAL | [6 empty] | (AML) | Changed to match 2016 spec
| ANTI-STRIP |  | Prelim. Source Approval, Accept. Verif. | SEE SECTION 502 OF THIS MANUAL | [6 empty] | (AML)
| ADMIXTURE |  | Prelim. Source Approval, Accept., Verif. | SEE SECTION 901 OF THIS MANUAL | [6 empty] | (AML)
| CEMENT (HYDRAULIC) |  | Prelim. Source Approval, Accept., Verif. | SEE SECTION 901 OF THIS MANUAL | [6 empty] | (AML)
| CURING COMPOUND |  | Prelim. Source Approval, Accept. | SEE SECTION 601 OF THIS MANUAL | [6 empty] | (AML)

## Removed IA
301 & 302 | AGGREGATE BASES (DEDICATED STOCKPILE) | Blended Calcium Sulfate (BCS) | IA | Dist. Lab S 101 or S 401 | Dist. Lab | SEE INDEPENDENT ASSURANCE PROGRAM S 701.
|  | Recycled PC Concrete | IA | Dist. Lab S 101 or S 401 | Dist. Lab | SEE INDEPENDENT ASSURANCE PROGRAM S 701.
| AGGREGATE BASES (DEDICATED STOCKPILE) (Cont'd) | Stone | IA | Dist. Lab S 101 or S 401 | Dist. Lab | SEE INDEPENDENT ASSURANCE PROGRAM S 701.
| BASE MATERIAL ON ROADWAY | Density | IA | Dist. Lab S 101 or S 401 | Dist. Lab | SEE INDEPENDENT ASSURANCE PROGRAM S 701.
301 | SOIL (RAW) | Dedicated Stockpile | IA | Dist. Lab S 401 | Dist. Lab | SEE INDEPENDENT ASSURANCE PROGRAM S 701.
302 | SOILS (RAW) ON ROADWAY FOR SOIL CEMENT | Soils/Soil-Aggregate | IA | Dist. Lab S 101 or S 401 | Dist. Lab | SEE INDEPENDENT ASSURANCE PROGRAM S 701.
| SOILS (RAW) IN STOCKPILE FOR SOIL CEMENT | Soils/Soil-Aggregate | IA | Dist. Lab S 101 or S 401 | Dist. Lab | SEE INDEPENDENT ASSURANCE PROGRAM S 701.
303 | MIXTURE WITH CEMENT ON ROADWAY | Density | IA | Dist. Lab | Dist. Lab | SEE INDEPENDENT ASSURANCE PROGRAM S 701.
304 | MIXTURE ON ROADWAY | Density- (Type B & C) | IA (Type B only) | Dist. Lab | Dist. Lab | SEE INDEPENDENT ASSURANCE PROGRAM S 701.
| 301 | Stone | IA | Dist. Lab S 101 | Dist. Lab | SEE INDEPENDENT ASSURANCE PROGRAM S 701.

## Misc Edits
all | WATER |  | Accept. | Proj. Engr. S 303 | Mat. Lab | 1/source* | 1 qt plastic bottle | ----- | ----- | 21 days | *Drinkable water need not be sampled.
307 | ASPHALTIC MATERIALS | Asphalt Cement | Prelim. Source Approval, Accept., Verif. | SEE SECTION 502 OF THIS MANUAL | [6 empty] | (AML) | Changed to match 2016 spec
| ANTI-STRIP |  | Prelim. Source Approval, Accept. Verif. | SEE SECTION 502 OF THIS MANUAL | [6 empty] | (AML)
| ADMIXTURE |  | Prelim. Source Approval, Accept., Verif. | SEE SECTION 901 OF THIS MANUAL | [6 empty] | (AML)
| CEMENT (HYDRAULIC) |  | Prelim. Source Approval, Accept., Verif. | SEE SECTION 901 OF THIS MANUAL | [6 empty] | (AML)
| CURING COMPOUND |  | Prelim. Source Approval, Accept. | SEE SECTION 601 OF THIS MANUAL | [6 empty] | (AML)
Removed Dist. from section headers and the Dist # from columns.
SECTION 303 IN-PLACE CEMENT STABILIZED BASE COURSE & IN-PLACE CEMENT TREATED BASE COURSE
301 | AGGREGATE BASES (DEDICATED STOCKPILE) | Blended Calcium Sulfate (BCS) | Prelim. Source Approval Batch Cert | Dist. Lab S 101 | Mat. Lab | 1/source/blend | 6 full sample sacks | ----- | ----- | 12 weeks
|  | Recycled PC Concrete | Prelim. Source Approval Batch Cert | Dist. Lab S 101 & S 801 | Mat. Lab | 1/Stockpile* | 12 full sample sacks | ----- | ----- | 5 weeks | *See S 801 for maximum stockpile quantities. Raw material stockpiles shall be approved by Dist. Lab Engr. prior to crushing.
302 | AGGREGATE BASES | Blended Calcium Sufate (BCS) | Prelim. Source Approval Batch Cert | Dist. Lab S 101 | Mat. Lab | 1/source/blend | 6 full sample sacks | ----- | ----- | 12 weeks
|  | Recycled PC Concrete | Prelim. Source Approval Batch Cert | Dist. Lab S 801 | Mat. Lab | 1/stockpile* | 6 full sample sacks | ----- | ----- | 5 weeks | *See S 801 for maximum stockpile quantities. Raw material stockpiles shall be approved by Dist. Lab Engineer prior to crushing.
Replace Proj. Engr. with PE
301 & 302 | EXISTING MSM
| MATERIAL |  | PURP. | SAMPLED BY | TESTED BY | MIN. FREQ. | MIN. QUANT. | CERT. | SMALL QUANTITY | TYPICAL HANDLING TIME | REMARKS
|  |  |  | METHOD |  |  | CONTAINER | DISTR.
| AGGREGATE BASES | Recycled PC Concrete | Prelim. Source Approval | Dist. Lab S 801 | Mat. Lab | 1/stockpile* | 6 full sample sacks | ----- | ----- | 5 weeks | *See S 801 for maximum stockpile quantities. Raw material stockpiles shall be approved by Dist. Lab Engineer prior to crushing.
|  |  | Quality Control | Contractor S 101 | Contractor | * | ----- | ----- | ----- | ----- | *Must test sufficient to ensure materials being delivered meet specification requirements.
|  |  | Design* | Proj. Engr. S 101 | Dist. Lab | 1/source | 6 full sample sacks | ----- | ----- | 4 days | Material must be from an approved source. *For moisture-density relationships. (Proctor)
|  |  | Accept. | Dist. Lab S 101 | Dist. Lab | 1/1000 yd3 | 1 full sample sack | ----- | 100 yd3 | 4 days | Material must be from an approved source.
PROPOSED
| MATERIAL |  | PURP. | SAMPLED BY | TESTED BY | MIN. FREQ. | MIN. QUANT. | CERT. | SMALL QUANTITY | TYPICAL HANDLING TIME | REMARKS
|  |  |  | METHOD |  |  | CONTAINER | DISTR.
| AGGREGATE BASES | Recycled PC Concrete | Prelim. Source Approval | Dist. Lab | Dist. Lab |  |  | ----- | ----- | 2 weeks | RPCC Certification
|  |  | Quality Control | Contractor S 101 | Contractor | * | ----- | ----- | ----- | ----- | *Must test sufficient to ensure materials being delivered meet specification requirements.
|  |  | Design* | Proj. Engr. S 101 | Dist. Lab | 1/source | 6 full sample sacks | ----- | ----- | 4 days | Material must be from an approved source. *For moisture-density relationships. (Proctor)
|  |  | Accept. | PE S 101 | Dist. Lab | 1/1000 CY | 1 full sample sack | ----- | 100 yd3 | 4 days | (Approved Source) for gradation. Visual inspection to ensure no contamination.
|  |  | Accept. | PE S 101 | Dist. Lab | 1/10,000 CY | 6 full sample sack | ----- | 100 yd3 | 4 days | (Approved Source) for abrasion